## SUMMARY_SHEET
Date:21.07.06
171.8812
HEAT BALANCE SUMMARY | [7 empty] | 275.01
[7 empty] | Heat of Reaction | [5 empty] | 4.3857
| KILN FEED | 275 | TPH | [9 empty] | 4.7732
| CLINKER PRODUCTION | 171.875 | TPH |  |  |  | Average clinker analysis (ON 16.06.06)
| CLINKER PRODUCTION | 4125 | TPD
| AMBIENT TEMPERATURE | 26 | oC |  |  |  | SiO2 | 21.85 | %
| REFERENCE TEMP | 0 | oC |  |  |  | Al2O3 | 5.96 | %
[7 empty] | Fe2O3 | 3.41 | %
| HEAT BALANCE SUMMARY | m | Cp | T | kcal/kg clinker | % | CaO | 64.51 | %
|  | kg/kg clinker | kcal/kg oC | oC |  |  | MgO | 1.72 | % |  |  |  |  | 0.008 | 0.44718 | 100 | 0.35774
HEAT INPUT
| Sensible Heat in Kiln Feed | 1.6 | 0.21289 | 70 | 23.8435 |  | Heat of reaction | 415.095 | kcal/kg cl
| Sensible Heat in Cooler Air | 2.1299 | 0.23764 | 28 | 14.1723
| Sensible Heat in Coal | 0.16 | 0.2893 | 70 | 3.2402
| Sensible Heat in Primary Air | 0.014074 | 0.23803 | 45 | 0.15075
| Sensible Heat in Conveying Air | 0.057774 | 0.23827 | 55 | 0.7571
| Sensible Heat in False Air | 0.416 | 0.23764 | 28 | 2.7681
| Sensible Heat in KFeed Moisture | 0.008 | 0.44587 | 70 | 0.24969
| TOTAL |  |  |  | 45.1816
| HEAT OUTPUT |  |  |  |  | % | K-String
| Heat of Reaction |  |  |  | 415.095 | 53.0112 | ORSAT GAS ANALYSIS | % | Mol.Wt. | Cp | %Cp
| Kiln string Exit Gases (KS) | 0.81036 | 0.24296 | 295 | 58.0805 | 7.4174 | CO2 | 26.65 | 44 | 0.22707 | 0.060514 | 11.726
| C-string Exit Gases (CS) | 1.6476 | 0.24268 | 305 | 121.9516 | 15.5743 | O2 | 4.5 | 32 | 0.22685 | 0.010208 | 1.44
| Dust in K-String Exit gases | 0.0576 | 0.23258 | 295 | 3.9519 | 0.50469 | N2 | 68.76 | 28 | 0.25049 | 0.17224
| Dust in C-String Exit gases | 0.1024 | 0.23336 | 305 | 7.2884 | 0.93079 |  | 99.91 |  |  | 0.24296
| Moisture Evaporation from KF | 0.008 |  |  | 4.4201 | 0.56448
Radiation Loss
| Kiln |  |  |  | 21.9884 | 2.8081 | C-String
| Preheater |  |  |  | 20.5952 | 2.6302 | ORSAT GAS ANALYSIS | % | Mol.Wt. | Cp | %Cp
| Cooler Vent | 1.2576 | 0.24408 | 308 | 94.5462 | 12.0744 | CO2 | 33.91 | 44 | 0.22799 | 0.077311
| Clinker | 1 | 0.1941 | 150 | 29.115 | 3.7182 | O2 | 1.4 | 32 | 0.22715 | 0.0031801
| Cooler Radiation Loss |  |  |  | 6 | 0.76625 | CO | 0.2 | 28 | 0.25071 | 0.00050142
| TOTAL |  |  |  | 783.0323 | 100 | N2 | 64.49 | 28 | 0.25071 | 0.16168
| SP.FUEL CONSUMPTION (TOTAL HEAT O/P - TOTAL HEAT I/P) |  |  |  | 737.8507 |  |  | 100 |  |  | 0.24268
(BY DIFFERENCE)
Note: O2 & CO was measured actually & CO2 was calculated value, rest is N2

## PH_FAN_KS
Plant: | Rajashree Cement |  |  | Date: | 21/09/06
Location of port: | Preheater Fan KS |  |  | Time: | 11:20:00 AM
Kiln Output | 171.875 | TPH | 4125 | TPD f | 1.6
Kiln feed | 275 | TPH
Elevation: | 272 | m
Barometric pres: | 9986.2251 | mmwg
Duct dimensions:
Circular (dia): | 1.888 | m | Area: | 2.7996 | m²
Ambient temp. | 26 | °C
Pitot tube factor: | 0.86
|  |  | Fan I/L Press | -696 | mmwg
Pressure | -645 | mmwg | Outlet Press | -115 | mmwg
Temperature | 295 | °C | Fan Speed | 891 | RPM
Gas density | 1.39 | Kg/nm³ | Damper | 97 | %
Gas density | 0.60396 | Kg/m³ | Power | 501 | kw
|  |  | Fan Eff. | 77.4388 | %
Velocity pressure, Vp | mmwc |  |  | (mmwc)^.5
| 18 |  |  | 4.2426
| 19 |  |  | 4.3589
| 16 |  |  | 4
| 20 |  |  | 4.4721
| 21 |  |  | 4.5826
| 25 |  |  | 5
| 23 |  |  | 4.7958
| 24 |  |  | 4.899
| 25 |  |  | 5
| 26 |  |  | 5.099
| 24 |  |  | 4.899
Average Vp |  | 4.6681 |  | Design Data
Velocity | m/sec | 22.8815 |  | Flow | 234000 | m3/hr
Volume flow | m³/hr | 230611.9951 |  | In.St.Pressure | -670 | mmwg
Volume flow | Nm³/hr | 100201.3596 |  | Drive | SPRS
Volume flow | acfm | 135733.1084 |  | Speed | 930 | rpm
Volume flow | scfm | 62324.7703 |  | Power @ Shaft | 524 | Kw
Mass flow | Kg/hr | 139279.8899 |  | Motor | 675 | Kw
Clinker rate | Kg/hr | 171875
Mass flow | Kg/Kg | 0.81036
Specific Gas Flow | Nm³/KgClk | 0.58299

## PH_FAN_CS
Plant: | Rajashree Cement |  |  | Date: | 21/09/06
Location of port: | PH Fan CS(without water spray in Cy-1 roof & DC duct) |  |  | Time: | 16:45
Kiln Output | 171.875 | TPH | 4125 | TPD f | 1.6
Kiln feed | 275 | TPH
Elevation: | 272 | m
Barometric pres: | 9986.2251 | mmwg
Duct dimensions:
Circular (dia): | 2.348 | m | Area: | 4.33 | m²
Ambient temp. | 26 | °C
Pitot tube factor: | 0.86
|  |  | Fan I/L Press | -865 | mmwg
Pressure | -785 | mmwg | Outlet Press | -170 | mmwg
Temperature | 305 | °C | Fan Speed | 953 | RPM
Gas density | 1.41 | Kg/nm³ | Damper | NA
Gas density | 0.59303 | Kg/m³ | Power | 1188 | kw
|  |  | Fan Eff. | 80.8924 | %
Velocity pressure, Vp | mmwc |  |  | (mmwc)^.5
1 | 32 |  |  | 5.6569
2 | 37 |  |  | 6.0828
3 | 36 |  |  | 6
4 | 41 |  |  | 6.4031
5 | 45 |  |  | 6.7082
6 | 39 |  |  | 6.245
7 | 40 |  |  | 6.3246
8 | 41 |  |  | 6.4031
9 | 39 |  |  | 6.245
10 | 38 |  |  | 6.1644
11 | 37 |  |  | 6.0828
| 36 |  |  | 6
Average Vp |  | 6.193
Velocity | m/sec | 30.6345
Volume flow | m³/hr | 477530.2137
Volume flow | Nm³/hr | 200842.1637
Volume flow | acfm | 281063.6985
Volume flow | scfm | 124922.8731
Mass flow | Kg/hr | 283187.4508
Clinker rate | Kg/hr | 171875
Mass flow | Kg/Kg | 1.6476
Specific Gas Flow | Nm³/KgClk | 1.1685

## 451FNB
Plant: | Rajashree Cement |  |  |  |  | Date: | 21/09/06
Location of port: | 451FNB
Kiln Feed rate | 275 | TPH | 4125 | TPD | f = | 1.6
Clinker Output | 171.875 | TPH
Elevation: | 272 | m
Barometric pres: | 9986.2251 | mmwg
Duct dimensions: | Dia (m)
Circular | 0.8 |  | Area: | 0.5024 |  | m²
Ambient temp. | 26 | °C | Corrected | 0.45216 |  | m²
Pressure | -10 | mmwg |  | Outlet Pr. |  | 975 | mmwg
Temperature | 28 | °C |  | Fan Speed |  | 1357 | rpm
Gas density | 1.2918 | Kg/nm³
Gas density | 1.1312 | Kg/m³
Fan Total Pressure | 985 | mmwg
Velocity | m/s
1 | 11.9
2 | 16.2
3 | 16.1
4 | 16.9
5 | 17.4
6 | 18.5
7 | 19
8 | 17.5
9 | 17.3
10 | 15
11 | 18.8
12 | 18.7
13 | 19
Average Velocity | m/sec | 16.9417
Volume flow | m³/hr | 27577.2384
Volume flow | Nm³/hr | 24148.3097 |  | -27577.2384
Volume flow | acfm | 16231.3512
Volume flow | scfm | 15020.1341
Mass flow | Kg/hr | 31195.6491
Clinker rate | Kg/hr | 171875
Mass flow | Kg/Kg Clinker | 0.1815
Specific Gas Flow | Nm³/KgClk | 0.1405
Air constituents | %volume | %weight | Total
Oxygen | 20.947 | 1.428 | 0.29912
Argon | 0.934 | 1.784 | 0.016663
Nitrogen | 78.084 | 1.25 | 0.97605
Average density |  |  | 1.2918

## 451FNC
Plant: | Rajashree Cement |  |  |  |  | Date: | 21/09/06
Location of port: | 451FNC
Kiln Feed rate | 275 | TPH | 4125 | TPD | f = | 1.6
Clinker Output | 171.875 | TPH
Elevation: | 272 | m
Barometric pres: | 9986.2251 | mmwg
Duct dimensions: | Dia (m)
Circular | 0.9 |  | Area: | 0.63585 |  | m²
Ambient temp. | 26 | °C | Corrected | 0.57227 |  | m²
Pressure | -17 | mmwg |  | Outlet Pr. |  | 465 | mmwg
Temperature | 26 | °C |  | Fan Speed |  | 1409 | rpm
Gas density | 1.2918 | Kg/nm³
Gas density | 1.138 | Kg/m³
Fan Total Pressure | 482 | mmwg
Velocity | m/s
1 | 16.6
2 | 15
3 | 14.9
4 | 15.3
5 | 14.5
6 | 16.4
7 | 15.9
8 | 17.6
9 | 17.6
10 | 14.9
11 | 14.3
12 | 14.1
Average Velocity | m/sec | 15.87
Volume flow | m³/hr | 32694.644
Volume flow | Nm³/hr | 28800.7002
Volume flow | acfm | 19243.3427
Volume flow | scfm | 17913.8989
Mass flow | Kg/hr | 37205.7732
Clinker rate | Kg/hr | 171875
Mass flow | Kg/Kg Clinker | 0.21647
Specific Gas Flow | Nm³/KgClk | 0.16757
Air constituents | %volume | %weight | Total
Oxygen | 20.947 | 1.428 | 0.29912
Argon | 0.934 | 1.784 | 0.016663
Nitrogen | 78.084 | 1.25 | 0.97605
Average density |  |  | 1.2918

## 451FNE
Plant: | Rajashree Cement |  |  |  |  | Date: | 21/09/06
Location of port: | 451FNE
Kiln Feed rate | 275 | TPH | 4125 | TPD | f = | 1.6
Clinker Output | 171.875 | TPH
Elevation: | 272 | m
Barometric pres: | 9986.2251 | mmwg
Duct dimensions: | Dia (m)
Circular | 0.7 |  | Area: | 0.38465 |  | m²
Ambient temp. | 26 | °C | Corrected | 0.34619 |  | m²
Pressure | -105 | mmwg |  | Outlet Pr. |  | 40 | mmwg
Temperature | 26 | °C |  | Fan Speed |  | 1409 | rpm
Gas density | 1.2918 | Kg/nm³
Gas density | 1.1279 | Kg/m³
Fan Total Pressure | 145 | mmwg
Velocity | m/s
1 | 25.8
2 | 28
3 | 27
4 | 26.5
5 | 25.8
6 | 25.9
7 | 27.6
8 | 24.5
9 | 26.5
10 | 26.2
11 | 24.5
12
13
14
Average Velocity | m/sec | 26.2091
Volume flow | m³/hr | 32663.4989
Volume flow | Nm³/hr | 28519.2781
Volume flow | acfm | 19225.0114
Volume flow | scfm | 17738.8557
Mass flow | Kg/hr | 36842.2222
Clinker rate | Kg/hr | 171875
Mass flow | Kg/Kg Clinker | 0.21435
Specific Gas Flow | Nm³/KgClk | 0.16593
Air constituents | %volume | %weight | Total
Oxygen | 20.947 | 1.428 | 0.29912
Argon | 0.934 | 1.784 | 0.016663
Nitrogen | 78.084 | 1.25 | 0.97605
Average density |  |  | 1.2918

## 451FNF
Plant: | Rajashree Cement |  |  |  |  | Date: | 21/09/06
Location of port: | 451FNF
Kiln Feed rate | 275 | TPH | 4125 | TPD | f = | 1.6
Clinker Output | 171.875 | TPH
Elevation: | 272 | m
Barometric pres: | 9986.2251 | mmwg
Duct dimensions: | Dia (m)
Circular | 0.73 |  | Area: | 0.41833 |  | m²
Ambient temp. | 26 | °C | Corrected | 0.37649 |  | m²
Pressure | -37 | mmwg |  | Outlet Pr. |  | 435 | mmwg
Temperature | 26 | °C |  | Fan Speed |  | 1478 | rpm
Gas density | 1.2918 | Kg/nm³
Gas density | 1.1357 | Kg/m³
Fan Total Pressure | 472 | mmwg
Velocity | m/s
1 | 21.6
2 | 21
3 | 21.9
4 | 22
5 | 24
6 | 24.2
7 | 21.6
8 | 23
9 | 22.8
10 | 17.8
11 | 15
12 | 23
13
14
Average Velocity | m/sec | 21.4917
Volume flow | m³/hr | 29129.3292
Volume flow | Nm³/hr | 25608.5372
Volume flow | acfm | 17144.8775
Volume flow | scfm | 15928.3886
Mass flow | Kg/hr | 33082.0231
Clinker rate | Kg/hr | 171875
Mass flow | Kg/Kg Clinker | 0.19248
Specific Gas Flow | Nm³/KgClk | 0.149
Air constituents | %volume | %weight | Total
Oxygen | 20.947 | 1.428 | 0.29912
Argon | 0.934 | 1.784 | 0.016663
Nitrogen | 78.084 | 1.25 | 0.97605
Average density |  |  | 1.2918

## 451FNG
Plant: | Rajashree Cement |  |  |  |  | Date: | 21/09/06
Location of port: | 451FNG
Kiln Feed rate | 275 | TPH | 4125 | TPD | f = | 1.6
Clinker Output | 171.875 | TPH
Elevation: | 272 | m
Barometric pres: | 9986.2251 | mmwg
Duct dimensions: | Dia (m)
Circular | 1.5 |  | Area: | 1.7668 |  | m²
Ambient temp. | 26 | °C | Corrected | 1.5901 |  | m²
Pressure | -31 | mmwg |  | Outlet Pr. |  | 343 | mmwg
Temperature | 26 | °C |  | Fan Speed |  | 890 | rpm
Gas density | 1.2918 | Kg/nm³
Gas density | 1.1364 | Kg/m³ | [5 empty] | ***
Fan Total Pressure | 374 | mmwg
Velocity | m/s
1 | 19
2 | 16.9
3 | 17
4 | 18.5
5 | 17.5
6 | 21
7 | 20
8 | 23
9 | 21.3
10 | 20
11 | 21.2
12 | 18.8
13
14
Average Velocity | m/sec | 19.5167
Volume flow | m³/hr | 111722.6216
Volume flow | Nm³/hr | 98278.209
Volume flow | acfm | 65757.4586
Volume flow | scfm | 61128.5798
Mass flow | Kg/hr | 126959.3009
Clinker rate | Kg/hr | 171875
Mass flow | Kg/Kg Clinker | 0.73867
Specific Gas Flow | Nm³/KgClk | 0.5718
Air constituents | %volume | %weight | Total
Oxygen | 20.947 | 1.428 | 0.29912
Argon | 0.934 | 1.784 | 0.016663
Nitrogen | 78.084 | 1.25 | 0.97605
Average density |  |  | 1.2918

## 451FNH
Plant: | Rajashree Cement |  |  |  |  | Date: | 21/09/06
Location of port: | 451 FNH
Kiln Feed rate | 275 | TPH | 4125 | TPD | f = | 1.6
Clinker Output | 171.875 | TPH
Elevation: | 272 | m
Barometric pres: | 9986.2251 | mmwg
Duct dimensions: | Dia (m)
Circular | 1.6 |  | Area: | 2.0102 |  | m²
Ambient temp. | 26 | °C | Corrected | 2.0102 |  | m²
Pressure | -3 | mmwg |  | Outlet Pr. |  | 250 | mmwg
Temperature | 26 | °C |  | Fan Speed |  | 879 | rpm
Gas density | 1.2918 | Kg/nm³
Gas density | 1.1396 | Kg/m³
Fan Total Pressure | 253 | mmwg
Velocity | m/s
1 | 11.8
2 | 9.5
3 | 8.5
4 | 10.3
5 | 12.9
6 | 12
7 | 12.2
8 | 12.7
9 | 13.5
10 | 13.8
11 | 13.4
12 | 13.1
13 | 13.7
14 | 13.7
Average Velocity | m/sec | 12.2214
Volume flow | m³/hr | 88444.8165
Volume flow | Nm³/hr | 78020.4192
Volume flow | acfm | 52056.6584
Volume flow | scfm | 48528.3306
Mass flow | Kg/hr | 100789.5645
Clinker rate | Kg/hr | 171875
Mass flow | Kg/Kg Clinker | 0.58641
Specific Gas Flow | Nm³/KgClk | 0.45394
Air constituents | %volume | %weight | Total
Oxygen | 20.947 | 1.428 | 0.29912
Argon | 0.934 | 1.784 | 0.016663
Nitrogen | 78.084 | 1.25 | 0.97605
Average density |  |  | 1.2918

## CV_FAN
Plant: | Rajashree Cement |  |  | Date |  | 21/097/06
Location of port: | COOLER ID FAN |  |  | Time |  | 17:50
Kiln Feed rate | 275 | TPH | 4125 | TPD | f = | 1.6
Clinker Output | 171.875 | TPH
Elevation: | 272 | m
Barometric pres: | 9986.2251 | mmwg
Duct dimensions:
Circular (dia): | 3.2 | m | Area: | 8.0384 |  | m²
Ambient temp. | 26 | °C
Pitot tube factor: | 0.86
Static Pressure | 6 | mmwg
Temperature | 308 | °C | Damper |  |  | %
Gas density | 1.2928 | Kg/Nm³ | Fan Speed | 208 |  | RPM
Gas density | 0.58743 | Kg/m³ | Motor Amps | 150
Dynamic pressure | mmwg
1 | 6 | 8
2 | 5 | 8
3 | 6 | 7
4 | 7
5 | 8
6 | 6
7 | 6
8 | 5
Average Dy.Press., | mmwg | 6.5455
Velocity | m/sec | 12.7157
Volume flow | m³/hr | 367970.627
Volume flow | Nm³/hr | 167199.6827
Volume flow | acfm | 216579.3544
Volume flow | scfm | 103997.4094
Mass flow | Kg/hr | 216155.7497
Clinker rate | Kg/hr | 171875
Mass flow | Kg/Kg Clinker | 1.2576
Specific Gas Flow | Nm³/Kg Clk | 0.9728
Air constituents | %volume | %weight | Total
Oxygen | 20.947 | 1.428 | 0.29912
Argon | 0.934 | 1.784 | 0.016663
Nitrogen | 78.084 | 1.25 | 0.97605
Average density |  |  | 1.2918

## PA fan
Plant: | Rajashree Cement |  |  |  |  | Date: | 21/09/06
Location of port: | PA fan
Kiln Feed rate | 275 | TPH | 4125 | TPD | f = | 1.6
Clinker Output | 171.875 | TPH
Elevation: | 272 | m
Barometric pres: | 9986.2251 | mmwg
Duct dimensions: | Dia (m)
Circular | 0.455 |  | Area: | 0.16257 |  | m²
Ambient temp. | 35 | °C | Corrected | 0.14631 |  | m²
Pressure |  | mmwg |  | Outlet Pr. |  | 1065 | mmwg
Temperature | 35 | °C
Gas density | 1.2918 | Kg/nm³
Gas density | 1.1066 | Kg/m³
Fan Total Pressure | 1065 | mmwg
Velocity | m/s
1 | 2.9
2 | 3.8
3 | 3.7
4 | 3.9
5 | 4
6 | 4.2
7 | 4.4
8 | 5.5
9 | 4.5
10 | 4.6
Average Velocity | m/sec | 4.15
Volume flow | m³/hr | 2185.8676
Volume flow | Nm³/hr | 1872.452
Volume flow | acfm | 1286.5532
Volume flow | scfm | 1164.6563
Mass flow | Kg/hr | 2418.9004
Clinker rate | Kg/hr | 171875
Mass flow | Kg/Kg Clinker | 0.014074
Specific Gas Flow | Nm³/KgClk | 0.010894
Air constituents | %volume | %weight | Total
Oxygen | 20.947 | 1.428 | 0.29912
Argon | 0.934 | 1.784 | 0.016663
Nitrogen | 78.084 | 1.25 | 0.97605
Average density |  |  | 1.2918

## Conveying air
Plant: | Rajashree Cement |  |  |  |  | Date: | 21/09/06
Location of port: | Coal Conveying Blowers (Kiln & PC)
Kiln Feed rate | 275 | TPH | 4125 | TPD | f = | 1.6
Clinker Output | 171.875 | TPH
Elevation: | 272 | m
Barometric pres: | 9986.2251 | mmwg
Duct dimensions: | Dia (m)
Circular | 0
Ambient temp. | 26 | °C
Temperature | 26 | °C
Gas density | 1.2918 | Kg/nm³
Gas density | 1.1399 | Kg/m³
Volume flow | m³/hr | 8711
Volume flow | Nm³/hr | 7686.602
Volume flow | acfm | 5127.1015
Volume flow | scfm | 4781.03
Mass flow | Kg/hr | 9929.8271
Clinker rate | Kg/hr | 171875
Mass flow | Kg/Kg Clinker | 0.057774
Specific Gas Flow | Nm³/KgClk | 0.044722
Air constituents | %volume | %weight | Total
Oxygen | 20.947 | 1.428 | 0.29912
Argon | 0.934 | 1.784 | 0.016663
Nitrogen | 78.084 | 1.25 | 0.97605
Average density |  |  | 1.2918

## Surf.loss
RADIATION LOSSES
| Preheater | Total Heat Loss |  | 20.5952 | kcal/kg |  | Kiln: | Heat loss | 21.9884 | kcal/kg
|  | Area | Temp | Heat loss |  |  | Area | 901.9513 | m2
| Description | m² | °C | kcal/h | Kcal/kg |  | Total conv. | 4342.4637 | Kcal/h/m2
C1 | Roof | 27.657 | 90 | 11778.7233 | 0.066126
C1 | Vertical inlet | 47.49 | 68 | 10978.5633 | 0.061634 |  | Total | Surf. temp. | Windsp. | Convection
C1 | Conical inlet | 29.688 | 92 | 12883.5483 | 0.072329 |  | Meters | °C | m/s | kcal/h/m2
C1 | Cylindrical part | 122.45 | 68 | 27290.091 | 0.15321 |  | 1 | 168 |  | 1834.5307
C1 | Conical part | 47.07 | 65 | 10799.3049 | 0.060628 |  | 2 | 168 |  | 1834.5307
C1 | Material pipes | 10.555 | 260 | 35060.143 | 0.19683 |  | 3 | 225 |  | 3169.8564
C1 | Riser cylindrical part | 180.19 | 55 | 21522.1454 | 0.12083 |  | 4 | 240 |  | 3583.6997
C1 | Rest | 1.458 | 60 | 287.8372 | 0.0016159 |  | 5 | 116 |  | 902.8562
C2 | Roof | 24.7 | 85 | 9278.9526 | 0.052092 |  | 6 | 212 |  | 2833.3129
C2 | Vertical inlet | 47.49 | 55 | 5704.1094 | 0.032023 |  | 7 | 235 |  | 3442.6307
C2 | Conical inlet | 29.688 | 48 | 1784.4911 | 0.010018 |  | 8 | 235 |  | 3442.6307
C2 | Cylindrical part | 56.23 | 52 | 5036.0393 | 0.028273 |  | 9 | 245 | 5 | 4394.5522
C2 | Conical part | 48.521 | 65 | 10688.0631 | 0.060003 |  | 10 | 245 | 5 | 4394.5522
C2 | Material pipes | 12.7 | 100 | 10625.6663 | 0.059653 |  | 11 | 255 | 5 | 4707.7322
C2 | Riser cylindrical part | 138.1 | 55 | 17102.8821 | 0.096016 |  | 12 | 225 | 5 | 3804.3691
C2 | Rest | 1.72 | 115 | 1473.8595 | 0.0082743 |  | 13 | 240 | 5 | 4242.5798
C3 | Roof | 27.565 | 120 | 20658.7182 | 0.11598 |  | 14 | 250 | 5 | 4549.5816
C3 | Vertical inlet | 52.662 | 55 | 6481.833 | 0.036389 |  | 15 | 260 | 5 | 4869.0691
C3 | Conical inlet | 33.246 | 49 | 2321.4903 | 0.013033 |  | 16 | 245 | 5 | 4394.5522
C3 | Cylindrical part | 63.169 | 59 | 9399.4426 | 0.052769 |  | 17 | 255 | 5 | 4707.7322
C3 | Conical part | 53.576 | 56 | 7679.4049 | 0.043112 |  | 18 | 235 | 5 | 4093.6006
C3 | Material pipes | 11.2 | 160 | 29397.0119 | 0.16504 |  | 19 | 240 | 5 | 4242.5798
C3 | Riser cylindrical part | 166.512 | 58 | 25249.2547 | 0.14175 |  | 20 | 235 | 5 | 4093.6006
C3 | Rest | 1.81 | 95 | 1098.3336 | 0.0061661 |  | 21 | 260 | 5 | 4869.0691
C4 | Roof | 27.565 | 135 | 25500.3438 | 0.14316 |  | 22 | 280 | 5 | 5547.5973
C4 | Vertical inlet | 52.662 | 68 | 12475.4294 | 0.070037 |  | 23 | 284 | 5 | 5689.922
C4 | Conical inlet | 33.246 | 70 | 8129.0231 | 0.045637 |  | 24 | 278 | 5 | 5477.2818
C4 | Cylindrical part | 63.169 | 72 | 16326.0451 | 0.091655 |  | 25 | 280 | 5 | 5547.5973
C4 | Conical part | 53.576 | 68 | 13825.2113 | 0.077615 |  | 26 | 282 | 5 | 5618.4759
C4 | Material pipes | 11.6 | 178 | 36858.8368 | 0.20693 |  | 27 | 288 | 5 | 5834.534
C4 | Riser cylindrical part | 192.633 | 90 | 77616.1668 | 0.43574 |  | 28 | 295 | 5 | 6093.215
C4 | Rest | 1.814 | 100 | 1213.1843 | 0.0068109 |  | 29 | 285 | 5 | 5725.8592
C5 | Roof | 30.584 | 66 | 6407.7836 | 0.035974 |  | 30 | 275 |  | 4663.8873
C5 | Vertical inlet | 69.185 | 165 | 91312.203 | 0.51263 |  | 31 | 288 |  | 5109.0486
C5 | Conical inlet | 37 | 80 | 12147.4784 | 0.068196 |  | 32 | 165 |  | 1773.8011
C5 | Cylindrical part | 70.51 | 69 | 16120.6542 | 0.090502 |  | 33 | 320 |  | 6315.9387
C5 | Conical part | 72.41 | 110 | 46280.4862 | 0.25982 |  | 34 | 325 |  | 6519.6078
C5 | Material pipes | 36.8 | 68 | 20117.1112 | 0.11294 |  | 35 | 320 |  | 6315.9387
C5 | Riser cylindrical part | 192.5 | 115 | 120768.3404 | 0.678 |  | 36 | 300 |  | 5542.591
C5 | Rest | 1.909 | 88 | 982.626 | 0.0055165 |  | 37 | 285 |  | 5004.0951
C6 | Roof | 30.584 | 155 | 35480.5536 | 0.19919 |  | 38 | 325 |  | 6519.6078
C6 | Vertical inlet | 69.1854 | 58 | 10036.8082 | 0.056347 |  | 39 | 330 |  | 6727.5475
C6 | Conical inlet | 37.006 | 115 | 24848.46 | 0.1395 |  | 40 | 335 |  | 6939.8277
C6 | Cylindrical part | 70.51 | 59 | 10315.0192 | 0.057909 |  | 41 | 275 |  | 4663.8873
C6 | Conical part | 72.41 | 85 | 27957.4336 | 0.15695 |  | 42 | 278 |  | 4764.4106
C6 | Material pipes | 26.6 | 175 | 76481.9524 | 0.42937 |  | 43 | 278 |  | 4764.4106
C6 | Riser cylindrical part | 0 | 65 | 0 | 0 |  | 44 | 265 |  | 4338.1214
C6 | Rest | 1.909 | 80 | 1000.6272 | 0.0056176 |  | 45 | 260 |  | 4180.5002
[7 empty] | 46 | 270 |  | 4499.2301
K1 | Roof | 17.543 | 90 | 11778.7233 | 0.066126 |  | 47 | 270 |  | 4499.2301
K1 | Vertical inlet | 30.797 | 65 | 9732.7108 | 0.05464 |  | 48 | 265 |  | 4338.1214
K1 | Conical inlet | 18.3597 | 67 | 6296.1556 | 0.035347 |  | 49 | 270 |  | 4499.2301
K1 | Cylindrical part | 76.554 | 55 | 14179.0561 | 0.079602 |  | 50 | 245 |  | 3727.9641
K1 | Conical part | 34.172 | 47 | 2899.5498 | 0.016278 |  | 51 | 259 |  | 4149.3891
K1 | Material pipes | 7.54 | 215 | 24618.5672 | 0.13821 |  | 52 | 263 |  | 4274.6578
K1 | Riser cylindrical part | 116.2 | 55 | 21522.1454 | 0.12083 |  | 53 | 258 |  | 4118.4147
K1 | Rest | 1.152 | 62 | 318.1139 | 0.0017859 |  | 54 | 265 |  | 4338.1214
K2 | Roof | 15.545 | 80 | 8148.1144 | 0.045744 |  | 55 | 205 |  | 2660.2627
K2 | Vertical inlet | 30.797 | 55 | 5704.1094 | 0.032023 |  | 56 | 212 |  | 2833.3129
K2 | Conical inlet | 18.3597 | 52 | 2701.539 | 0.015167 |  | 57 | 237 |  | 3498.6784
K2 | Cylindrical part | 34.225 | 56 | 6777.4015 | 0.038049 |  | 58 | 240 |  | 3583.6997
K2 | Conical part | 33.82 | 38 | -803.3084 | -0.0045098 |  | 59 | 245 |  | 3727.9641
K2 | Material pipes | 12.865 | 82 | 7115.0248 | 0.039944 |  | 60 | 240 |  | 3583.6997
K2 | Riser cylindrical part | 92.34 | 46 | 6700.5197 | 0.037617 |  | 61 | 235 |  | 3442.6307
K2 | Rest | 1.3746 | 95 | 1027.8511 | 0.0057704 |  | 62 | 237 |  | 3498.6784
K3 | Roof | 17.8342 | 110 | 17622.2577 | 0.098932 |  | 63 | 238 |  | 3526.8918
K3 | Vertical inlet | 34.996 | 50 | 4271.4592 | 0.02398 |  | 64 | 242 |  | 3641.0189
K3 | Conical inlet | 21.182 | 52 | 3116.8264 | 0.017498 |  | 65 | 220 |  | 3038.0425
K3 | Cylindrical part | 39.692 | 53 | 6341.8624 | 0.035603 |  | 66 | 220 |  | 3038.0425
K3 | Conical part | 38.78 | 57 | 8178.4299 | 0.045914
K3 | Material pipes | 15.24 | 100 | 12587.2642 | 0.070665
K3 | Riser cylindrical part | 112.81 | 57 | 23790.8374 | 0.13356
K3 | Rest | 1.4689 | 88 | 942.128 | 0.0052891
K4 | Roof | 17.8342 | 120 | 20658.7182 | 0.11598
K4 | Vertical inlet | 34.996 | 78 | 17342.1898 | 0.09736
K4 | Conical inlet | 21.182 | 59 | 5016.0988 | 0.028161
K4 | Cylindrical part | 39.692 | 60 | 9917.3892 | 0.055677
K4 | Conical part | 38.7824 | 89 | 25455.7733 | 0.14291
K4 | Material pipes | 15.834 | 105 | 14346.2719 | 0.08054
K4 | Riser cylindrical part | 115.6 | 70 | 44363.8498 | 0.24906
K4 | Rest | 1.4689 | 95 | 1098.3336 | 0.0061661
K5 | Roof | 19.45 | 100 | 16064.4547 | 0.090186
K5 | Vertical inlet | 44.843 | 75 | 20319.8365 | 0.11408
K5 | Conical inlet | 23.175 | 62 | 6399.5567 | 0.035927
K5 | Cylindrical part | 43.5583 | 75 | 19737.6967 | 0.11081
K5 | Conical part | 46.8371 | 85 | 27957.4933 | 0.15695
K5 | Material pipes | 56.4324 | 138 | 83891.2664 | 0.47097
K5 | Riser cylindrical part | 112.635 | 78 | 55816.0231 | 0.31335
K5 | Rest | 1.532 | 70 | 587.9361 | 0.0033007
K6 | Roof | 19.45 | 138 | 28913.9773 | 0.16232
K6 | Vertical inlet | 44.843 | 55 | 8305.6589 | 0.046628
K6 | Conical inlet | 23.175 | 66 | 7634.9812 | 0.042863
K6 | Cylindrical part | 43.5583 | 55 | 8067.7114 | 0.045292
K6 | Conical part | 46.837 | 82 | 25903.336 | 0.14542
K6 | Material pipes | 33.858 | 165 | 68943.839 | 0.38705
K6 | Riser cylindrical part | 136.259 | 63 | 39429.8128 | 0.22136
K6 | Rest | 1.532 | 78 | 759.1792 | 0.0042621
Kiln Riser |  | 175.85 | 90 | 118069.2295 | 0.66284
TAD |  | 545 | 135 | 779271.6996 | 4.3749
Calciner |  | 437.9 | 140 | 667736.1585 | 3.7487
PC downcomer (not insulated) |  | 475.9 | 97 | 354156.2261 | 1.9882