## Emission reduction
Emission Reductions at Grasim cement, Raipur
Year | Annual estimation of emission reductions in (tonnes of CO2 e)
2004-05 (Oct 04- March 05) | 8199
2005-06 | 15822
2006-07 | 12049
Total estimated reductions (tones of CO2 e) | 36070

## Base Line
Grasim Cement -Rawan-Raipur
Clinker cooler modification Project data for Baseline
|  |  | For Oct-2003 |  |  |  | For Nov-2003 |  |  |  | For Dec-2003 |  | For Jan-2004 |  |  |  | For Feb-2004 |  |  | For Mar-2004 |  |  |  | For Apr-2004 |  |  |  | For May-2004 |  |  |  | For June-2004 |  |  |  | For July-2004 |  |  |  | For Aug-2004
| Parameter |  | 2003-10-09 | 2003-10-16 | 2003-10-23 | 2003-10-27 | 2003-11-06 | 2003-11-13 | 2003-11-20 | 2003-11-27 | 2003-12-02 | 2003-12-29 | 2004-01-07 | 2004-01-14 | 2004-01-21 | 2004-01-28 | 2004-02-09 | 2004-02-16 | 2004-02-23 | 2004-03-13 | 2004-03-17 | 2004-03-24 | 2004-03-31 | 2004-04-07 | 2004-04-14 | 2004-04-21 | 2004-04-28 | 2004-05-03 | 2004-05-06 | 2004-05-17 | 2004-05-24 | 2004-06-08 | 2004-06-16 | 2004-06-22 | 2004-06-29 | 2004-07-06 | 2004-07-12 | 2004-07-19 | 2004-07-26 | 2004-08-02 | 2004-08-09 | 2004-08-16 | 2004-08-23 | 2004-08-30
1 | Clinker production | tpd | 4188 | 4318 | 3561 | 3586 | 3537 | 3601 | 3254 | 3566 | 3573 | 4377 | 4369 | 4400 | 4397 | 4377 | 4437 | 4447 | 4313 | 3836 | 3695 | 3668 | 3576 | 3641 | 3869 | 3671 | 4386 | 4492 | 4388 | 4440 | 4461 | 4324 | 4189 | 4291 | 4275 | 4130 | 4261 | 4266 | 4261 | 3794 | 3815 | 4231 | 4220 | 4209
| Inlet temperature of the clinker in cooler | C | 1400 | 1400 | 1400 | 1400 | 1400 | 1400 | 1400 | 1400 | 1400 | 1400 | 1400 | 1400 | 1400 | 1400 | 1400 | 1400 | 1400 | 1400 | 1400 | 1400 | 1400 | 1400 | 1400 | 1400 | 1400 | 1400 | 1400 | 1400 | 1400 | 1400 | 1400 | 1400 | 1400 | 1400 | 1400 | 1400 | 1400 | 1400 | 1400 | 1400 | 1400 | 1400
| Specific heat of clinker | kcal/kg C | 0.2616 | 0.2616 | 0.2616 | 0.2616 | 0.2616 | 0.2616 | 0.2616 | 0.2616 | 0.2616 | 0.2616 | 0.2616 | 0.2616 | 0.2616 | 0.2616 | 0.2616 | 0.2616 | 0.2616 | 0.2616 | 0.2616 | 0.2616 | 0.2616 | 0.2616 | 0.2616 | 0.2616 | 0.2616 | 0.2616 | 0.2616 | 0.2616 | 0.2616 | 0.2616 | 0.2616 | 0.2616 | 0.2616 | 0.2616 | 0.2616 | 0.2616 | 0.2616 | 0.2616 | 0.2616 | 0.2616 | 0.2616 | 0.2616
| Heat from clinker | kCal/hr | 63908880 | 65892680 | 54340860 | 54722360 | 54359667.6 | 54951260 | 49656040 | 54417160 | 54523980 | 66793020 | 66670940 | 67144000 | 67098220 | 66793020 | 67708620 | 67861220 | 65816380 | 58537360 | 56385700 | 55973680 | 54569760 | 55561660 | 59040940 | 56019460 | 66930360 | 68547920 | 66960880 | 67754400 | 68074860 | 65984240 | 63924140 | 65480660 | 65236500 | 63023800 | 65022860 | 65099160 | 65022860 | 57896440 | 58216900 | 64565060 | 64397200 | 64229340
2 | Inlet temperature of the cooling air in cooler | C | 28 | 29 | 27 | 29 | 25 | 23 | 24 | 22 | 19 | 19 | 24 | 25 | 26 | 24 | 21 | 27 | 28 | 29 | 28 | 28 | 34 | 31 | 32 | 31 | 32 | 33 | 36 | 40 | 41 | 40 | 39 | 40 | 29 | 29 | 30 | 31 | 30 | 27 | 31 | 27 | 29 | 30
| Flow rate of cooling air in cooler | M3/min | 6840 | 6605 | 5715 | 5824 | 5760 | 6069 | 5494 | 5289 | 5643 | 6847 | 6797 | 6909 | 6943 | 6777 | 6991 | 6752 | 6453 | 6282 | 6108 | 6071 | 6285 | 6327 | 6241 | 6119 | 6182 | 6262 | 6135 | 6180 | 6365 | 6190 | 6207 | 6254 | 6240 | 6172 | 6258 | 6253 | 6281 | 6256 | 6202 | 6280 | 6359 | 6389
| Flow rate of cooling air in cooler | kg/hr | 464987.3 | 447525.1 | 389804.2 | 394608 | 395510.2 | 419543.4 | 378515.5 | 366862.3 | 395438.3 | 479809.6 | 468287.2 | 474406.3 | 475146.4 | 466909.3 | 486567.9 | 460535 | 438678.8 | 425640 | 415225.5 | 412710.2 | 418907.7 | 425868.7 | 418702.8 | 411868.3 | 414744.5 | 418738.7 | 406263.3 | 404013.3 | 414782.3 | 404667 | 407078.9 | 408851 | 422794.3 | 418186.9 | 422614.5 | 420887.8 | 424167.8 | 426704.3 | 417455 | 428341.2 | 430857.2 | 431461.2
| Specific heat of cooling air | kcal/kg C | 0.237644 | 0.237667 | 0.237621 | 0.237667 | 0.237575 | 0.237529 | 0.237552 | 0.237506 | 0.237437 | 0.237437 | 0.237552 | 0.237575 | 0.237598 | 0.237552 | 0.237483 | 0.237621 | 0.237644 | 0.237667 | 0.237644 | 0.237644 | 0.237782 | 0.237713 | 0.237736 | 0.237713 | 0.237736 | 0.237759 | 0.237828 | 0.23792 | 0.237943 | 0.23792 | 0.237897 | 0.23792 | 0.237667 | 0.237667 | 0.23769 | 0.237713 | 0.23769 | 0.237621 | 0.237713 | 0.237621 | 0.237667 | 0.23769
| Heat from cooling air | kCal/hr | 3094040.4 | 3084496.2 | 2500892.6 | 2719773.8 | 2349083.5 | 2292035.7 | 2158010.8 | 1916903.7 | 1783941.8 | 2164566.6 | 2669821.6 | 2817676.7 | 2935239.8 | 2661965.7 | 2426583.7 | 2954685.4 | 2918982.8 | 2933657.1 | 2762923.8 | 2746187.0 | 3386696.5 | 3138270.4 | 3185303.0 | 3035099.8 | 3155190.4 | 3285443.7 | 3478348.2 | 3844913.4 | 4046476.6 | 3851135.0 | 3776871.5 | 3890952.8 | 2914043.4 | 2882287.8 | 3013537.4 | 3101565.5 | 3024613.0 | 2737635.0 | 3076268.9 | 2748137.5 | 2969615.7 | 3076620.4
3 | Power delievered by cooler fans | kWh/Day | 24605 | 22174 | 18819 | 19490 | 19391 | 20186 | 18370 | 18173 | 18706 | 22077 | 21923 | 22610 | 22569 | 21671 | 22244 | 21727 | 20948 | 19232 | 18945 | 19013 | 17773 | 19315 | 19316 | 18568 | 21356 | 22069 | 22354 | 21810 | 22103 | 21173 | 20706 | 22031 | 21433 | 21343 | 20894 | 20030 | 20875 | 19556 | 20489 | 21428 | 20458 | 20717
| Power delievered by cooler fans | kCal/hr | 881679.2 | 794568.3 | 674347.5 | 698391.7 | 699801.1 | 723331.7 | 658258.3 | 651199.2 | 670298.3 | 791092.5 | 785574.2 | 810191.7 | 808722.5 | 776544.2 | 797076.7 | 778550.8 | 750636.7 | 689146.7 | 678862.5 | 681299.2 | 636865.8 | 692120.8 | 692156.7 | 665353.3 | 765256.7 | 790805.8 | 801018.3 | 781525 | 792024.2 | 758699.2 | 741965 | 789444.2 | 768015.8 | 764790.8 | 748701.7 | 717741.7 | 748020.8 | 700756.7 | 734189.2 | 767836.7 | 733078.3 | 742359.2
1a | Temperature of cooler exhaust flue gases | C | 331 | 342 | 305 | 299 | 307 | 295 | 301 | 303 | 298 | 315 | 340.5 | 346 | 335 | 326 | 331 | 326.5 | 323.5 | 321 | 318.5 | 324 | 330 | 333.5 | 329 | 324.5 | 345.5 | 355 | 363.5 | 361 | 351 | 334 | 351.5 | 357 | 346 | 356 | 359 | 358 | 348 | 329 | 335 | 348.5 | 333 | 341
| Flow rate of Cooler exhaust fan | m3/hr | 409066 | 400487 | 365753 | 370690 | 372925 | 375846 | 343462 | 356221 | 357275 | 400332 | 414720 | 410282 | 410269 | 406610 | 401998 | 407616 | 380276 | 392882 | 370650 | 361929 | 356546 | 368752 | 388442 | 378604 | 398096 | 411917 | 414263 | 407027 | 426048 | 413320 | 396555 | 413461 | 416330 | 399062 | 395347 | 391829 | 404789 | 359657 | 376843 | 405019 | 410270 | 406893
| Flow rate of Cooler exhaust fan | Kg/hr | 230970.6 | 222082.1 | 215804.4 | 221011.6 | 219277.3 | 225663.8 | 204064.3 | 210910 | 213386.4 | 232189.8 | 230537 | 226043.5 | 230125.8 | 231500.3 | 226979.8 | 231879.5 | 217414.6 | 225567.2 | 213702.4 | 206751.8 | 201650.1 | 207349.9 | 220054.3 | 216096.4 | 219507 | 223691.9 | 221961.7 | 218944.6 | 232848.9 | 232219.1 | 216556.5 | 223817.6 | 229375.6 | 216366.5 | 213334.7 | 211771.5 | 222298.9 | 203747.5 | 211376.7 | 222246.3 | 230885.9 | 226001.9
| Cp of Cooler Exit Air | kcal/kg/deg.C | 0.244613 | 0.244866 | 0.244015 | 0.243877 | 0.244061 | 0.243785 | 0.243923 | 0.243969 | 0.243854 | 0.244245 | 0.2448315 | 0.244958 | 0.244705 | 0.244498 | 0.244613 | 0.2445095 | 0.2444405 | 0.244383 | 0.2443255 | 0.244452 | 0.24459 | 0.2446705 | 0.244567 | 0.2444635 | 0.2449465 | 0.245165 | 0.2453605 | 0.245303 | 0.245073 | 0.244682 | 0.2450845 | 0.245211 | 0.244958 | 0.245188 | 0.245257 | 0.245234 | 0.245004 | 0.244567 | 0.244705 | 0.2450155 | 0.244659 | 0.244843
| Heat through cooler vent fan | kcal/hr | 18700973.1 | 18598080.9 | 16061150.6 | 16115994.4 | 16429732.8 | 16228965.1 | 14982568.9 | 15591020.5 | 15506468.5 | 17864030.4 | 19218746.4 | 19158423.7 | 18864834.8 | 18452039.6 | 18377850.5 | 18511482.1 | 17192385.9 | 17695056.1 | 16629826.6 | 16375248.1 | 16276129.1 | 16919255.9 | 17706131.2 | 17142582.5 | 18576660.0 | 19468707.9 | 19796437.1 | 19388502.0 | 20029806.7 | 18977825.6 | 18655736.4 | 19593065.9 | 19440839.6 | 18885964.6 | 18783540.8 | 18592216.1 | 18953514.6 | 16394040.9 | 17327853.1 | 18977143.4 | 18810606.6 | 18869228.8
2a | Total Clinker from Cooler | tpd | 4187.46 | 4317.471 | 3560.517 | 3585.511 | 3536.511 | 3600.504 | 3253.547 | 3565.53 | 3572.528397 | 4376.472 | 4368.453 | 4399.458 | 4396.458 | 4376.463 | 4436.469 | 4446.462 | 4312.498 | 3835.481 | 3694.510742 | 3667.522 | 3575.529 | 3640.513 | 3868.487 | 3670.5 | 4385.475 | 4491.456 | 4387.453 | 4439.463 | 4460.438 | 4323.454 | 4188.477 | 4290.454 | 4274.45 | 4129.473 | 4260.478 | 4265.483 | 4260.466 | 3793.525 | 3814.503 | 4230.465 | 4219.458 | 4208.463
| Temp. of Clinker from Cooler | Deg.C | 180 | 183 | 165 | 168 | 172 | 169 | 175 | 180 | 178 | 186 | 184.5 | 188 | 183 | 201 | 205 | 214 | 186 | 178 | 174 | 172 | 168 | 169.5 | 164 | 171 | 196 | 186 | 180 | 191 | 193 | 187.5 | 178 | 186 | 184 | 174 | 179 | 182.5 | 173 | 186 | 177.5 | 172 | 183 | 173.5
| Cp of Clinker from Cooler | kcal/kg/deg.C | 0.19572 | 0.195882 | 0.19491 | 0.195072 | 0.195288 | 0.195126 | 0.19545 | 0.19572 | 0.195612 | 0.196044 | 0.195963 | 0.196152 | 0.195882 | 0.196854 | 0.19707 | 0.197556 | 0.196044 | 0.195612 | 0.195396 | 0.195288 | 0.195072 | 0.195153 | 0.194856 | 0.195234 | 0.196584 | 0.196044 | 0.19572 | 0.196314 | 0.196422 | 0.196125 | 0.195612 | 0.196044 | 0.195936 | 0.195396 | 0.195666 | 0.195855 | 0.195342 | 0.196044 | 0.195585 | 0.195288 | 0.195882 | 0.195369
| Heat from Clinker Cooler | kcal/hr | 6146772.6 | 6448576.3 | 4771115.3 | 4896029.2 | 4984883.4 | 4947136.4 | 4636812.3 | 5233841.2 | 5182984.9 | 6649352.7 | 6580923.4 | 6759873.5 | 6566551.4 | 7215266.0 | 7467936.6 | 7832625.0 | 6552155.1 | 5564474.2 | 5233721.5 | 5132932.1 | 4882399.6 | 5017603.1 | 5150952.7 | 5105820.9 | 7040598.7 | 6824053.7 | 6440342.5 | 6935915.8 | 7045530.0 | 6624511.7 | 6076595.7 | 6518663.0 | 6420976.9 | 5849898.5 | 6217495.8 | 6352643.5 | 5999120.2 | 5763658.5 | 5517731.6 | 5920807.0 | 6302184.2 | 5943843.9
3a | Total Clinker Dust from Cooler ESP | tpd | 0.53996712 | 0.52864284 | 0.48279396 | 0.4893108 | 0.4887742 | 0.49611672 | 0.45336984 | 0.47021172 | 0.471603 | 0.52843824 | 0.5474304 | 0.54157224 | 0.54155508 | 0.5367252 | 0.53063736 | 0.53805312 | 0.50196432 | 0.51860424 | 0.489258 | 0.47774628 | 0.47064072 | 0.48675264 | 0.51274344 | 0.49975728 | 0.52548672 | 0.54373044 | 0.54682716 | 0.53727564 | 0.56238336 | 0.5455824 | 0.5234526 | 0.54576852 | 0.5495556 | 0.52676184 | 0.52185804 | 0.51721428 | 0.53432148 | 0.47474724 | 0.49743276 | 0.53462508 | 0.5415564 | 0.53709876
| Temp. of from Clinker dust to ESP | Deg.C | 331 | 342 | 305 | 299 | 307 | 295 | 301 | 303 | 298 | 315 | 340.5 | 346 | 335 | 326 | 331 | 326.5 | 323.5 | 321 | 318.5 | 324 | 330 | 333.5 | 329 | 324.5 | 345.5 | 355 | 363.5 | 361 | 351 | 334 | 351.5 | 357 | 346 | 356 | 359 | 358 | 348 | 329 | 335 | 348.5 | 333 | 341
| Cp of from Clinker dust to ESP | kcal/kg/deg.C | 0.235377243 | 0.236214332 | 0.233363075 | 0.232891163 | 0.233519787 | 0.232575075 | 0.233048763 | 0.233206067 | 0.232812252 | 0.234143675 | 0.2361007 | 0.236516508 | 0.235682675 | 0.234993788 | 0.235377243 | 0.2350322 | 0.2348014 | 0.234608483 | 0.2344151 | 0.234839888 | 0.2353007 | 0.2355683 | 0.235224083 | 0.2348784 | 0.2364788 | 0.237192075 | 0.2378246 | 0.237639123 | 0.236892563 | 0.235606428 | 0.2369301 | 0.237341387 | 0.236516508 | 0.237266768 | 0.237490403 | 0.237415932 | 0.236667152 | 0.235224083 | 0.235682675 | 0.2367048 | 0.235530107 | 0.236138603
| Heat from Clinker dust to ESP | kcal/hr | 1752.865 | 1779.44 | 1431.801 | 1419.704 | 1470.436 | 1418.266 | 1325.118 | 1384.41 | 1363.287 | 1623.962 | 1833.716 | 1846.642 | 1781.574 | 1713.226 | 1722.579 | 1720.38 | 1588.68 | 1627.322 | 1522.025 | 1514.617 | 1522.704 | 1593.345 | 1653.357 | 1587.105 | 1788.919 | 1907.66 | 1969.7 | 1920.486 | 1948.407 | 1788.886 | 1816.401 | 1926.81 | 1873.864 | 1853.916 | 1853.88 | 1831.691 | 1833.617 | 1530.837 | 1636.423 | 1837.587 | 1769.796 | 1802.039
4a | Radiation Losses | kcal/hr | 1047000 | 1079500 | 890250 | 896500 | 890558.1 | 900250 | 813500 | 891500 | 893250 | 1094250 | 1092250 | 1100000 | 1099250 | 1094250 | 1109250 | 1111750 | 1078250 | 959000 | 923750 | 917000 | 894000 | 910250 | 967250 | 917750 | 1096500 | 1123000 | 1097000 | 1110000 | 1115250 | 1081000 | 1047250 | 1072750 | 1068750 | 1032500 | 1065250 | 1066500 | 1065250 | 948500 | 953750 | 1057750 | 1055000 | 1052250
| Heat Losses | kcal/hr | 25896498.6 | 26127936.7 | 21723947.7 | 21909943.3 | 22306644.7 | 22077769.8 | 20434206.3 | 21717746.1 | 21584066.7 | 25609257.0 | 26893753.4 | 27020143.8 | 26532417.8 | 26763268.8 | 26956759.7 | 27457577.5 | 24824379.6 | 24220157.7 | 22788820.1 | 22426694.9 | 22054051.5 | 22848702.4 | 23825987.2 | 23167740.5 | 26715547.6 | 27417669.2 | 27335749.3 | 27436338.3 | 28192535.1 | 26685126.2 | 25781398.5 | 27186405.7 | 26932440.3 | 25770217.0 | 26068140.4 | 26013191.3 | 26019718.4 | 23107730.2 | 23800971.1 | 25957538.0 | 26169560.5 | 25867124.8
| Cooler Efficiency | % | 61.85217 | 62.55227 | 62.2298 | 62.31554 | 61.14404 | 61.91296 | 61.05716 | 61.88884 | 62.11874 | 63.28352 | 61.64957 | 61.82078 | 62.54715 | 61.8928 | 61.99649 | 61.64846 | 64.27427 | 61.03589 | 61.90911 | 62.24536 | 62.36081 | 61.52902 | 62.13192 | 61.206 | 62.29323 | 62.24718 | 61.62878 | 62.09447 | 61.3342 | 62.1992 | 62.33156 | 61.25143 | 60.92135 | 61.34712 | 62.10205 | 62.25512 | 62.17816 | 62.32527 | 61.62827 | 61.87259 | 61.5718 | 61.98712 | 61.95647
| Total heat input | kCal/hr | 67884599.5 | 69771744.6 | 57516100.1 | 58140525.5 | 57408552.2 | 57966627.4 | 52472309.2 | 56985262.9 | 56978220.1 | 69748679.1 | 70126335.7 | 70771868.4 | 70842182.3 | 70231529.9 | 70932280.4 | 71594456.2 | 69485999.5 | 62160163.8 | 59827486.3 | 59401166.2 | 58593322.4 | 59392051.2 | 62918399.7 | 59719913.2 | 70850807.1 | 72624169.5 | 71240246.5 | 72380838.4 | 72913360.8 | 70594074.1 | 68442976.5 | 70161057.0 | 68918559.2 | 66670878.6 | 68785099.0 | 68918467.2 | 68795493.8 | 61334831.7 | 62027358.0 | 68081034.2 | 68099894.0 | 68048319.5
| Kiln running hours | hrs | 24 | 24 | 24 | 24 | 23.83 | 24 | 24 | 24 | 24 | 24 | 24 | 24 | 24 | 24 | 24 | 24 | 24 | 24 | 24 | 24 | 24 | 24 | 24 | 24 | 24 | 24 | 24 | 24 | 24 | 24 | 24 | 24 | 24 | 24 | 24 | 24 | 24 | 24 | 24 | 24 | 24 | 24

## Emission Reduction Oct 04-Mar05
Grasim Cement -Rawan-Raipur
Clinker cooler modification Project data for after project
|  |  | For Oct-2004 |  |  |  | Monthly | For Nov-2004 |  |  |  |  | Monthly | For Dec-2004 |  |  |  | Monthly | For Jan-2005 |  |  |  | Monthly | For Feb-2005 |  |  |  |  | Monthly | For Mar-2005 |  |  |  |  | Monthly | Oct04-Mar05
| Parameter |  | 2004-10-06 | 2004-10-13 | 2004-10-20 | 2004-10-27 |  | 2004-11-02 | 2004-11-09 | 2004-11-16 | 2004-11-23 | 2004-11-30 |  | 2004-12-07 | 2004-12-14 | 2004-12-21 | 2004-12-28 |  | 2005-01-04 | 2005-01-11 | 2005-01-18 | 2005-01-25 |  | 2005-02-01 | 2005-02-04 | 2005-02-08 | 2005-02-15 | 2005-02-22 |  | 2005-03-01 | 2005-03-08 | 2005-03-15 | 2005-03-22 | 2005-03-29
1 | Clinker production | tpd | 4289 | 4336 | 4366 | 4354 |  | 4388 | 4329 | 4269 | 4268 | 4329 |  | 4275 | 4345 | 4378 | 4350 |  | 4315 | 4184 | 4271 | 4224 |  | 4175 | 4237 | 4260 | 4145 | 4232 |  | 4285 | 4347 | 4254 | 4323 | 4319
| Inlet temperature of the clinker in cooler | C | 1400 | 1400 | 1400 | 1400 |  | 1400 | 1400 | 1400 | 1400 | 1400 |  | 1400 | 1400 | 1400 | 1400 |  | 1400 | 1400 | 1400 | 1400 |  | 1400 | 1400 | 1400 | 1400 | 1400 |  | 1400 | 1400 | 1400 | 1400 | 1400
| Specific heat of clinker | kcal/kg C | 0.2616 | 0.2616 | 0.2616 | 0.2616 |  | 0.2616 | 0.2616 | 0.2616 | 0.2616 | 0.2616 |  | 0.2616 | 0.2616 | 0.2616 | 0.2616 |  | 0.2616 | 0.2616 | 0.2616 | 0.2616 |  | 0.2616 | 0.2616 | 0.2616 | 0.2616 | 0.2616 |  | 0.2616 | 0.2616 | 0.2616 | 0.2616 | 0.2616
| Heat from clinker | kCal/hr | 65450140 | 66167360 | 66625160 | 66442040 |  | 66960880 | 66060540 | 65144940 | 65129680 | 66060540 |  | 65236500 | 66304700 | 66808280 | 66381000 |  | 65846900 | 63847840 | 65175460 | 64458240 |  | 63710500 | 64656620 | 65007600 | 63252700 | 64580320 |  | 65389100 | 66335220 | 64916040 | 65968980 | 65907940
2 | Inlet temperature of the cooling air in cooler | C | 29 | 28 | 27 | 26 |  | 25 | 25 | 24 | 22 | 22 |  | 20 | 21 | 19 | 23 |  | 24 | 25 | 25 | 24 |  | 22 | 24 | 28 | 28 | 28 |  | 29 | 28 | 29 | 34 | 33
| Flow rate of cooling air in cooler | M3/min | 6281 | 6284 | 6309 | 6370 |  | 6225 | 6283 | 6270 | 6292 | 6341 |  | 6378 | 6176 | 6252 | 6186 |  | 6150 | 6136 | 6222 | 6283 |  | 6315 | 6199 | 6170 | 6237 | 6166 |  | 6126 | 6145 | 6120 | 6221 | 6198
| Flow rate of cooling air in cooler | kg/hr | 425572.3 | 427190.1 | 430319.2 | 435933 |  | 427439.4 | 431422 | 431978.9 | 436433.6 | 439832.4 |  | 445418.6 | 429844.6 | 438114.5 | 427631.5 |  | 423711.4 | 421328.2 | 427233.4 | 432874.6 |  | 438029 | 427087.3 | 419440.3 | 423995 | 419168.4 |  | 415070.2 | 417740.8 | 414663.6 | 414642 | 414459.1
| Specific heat of cooling air | kcal/kg C | 0.237667 | 0.237644 | 0.237621 | 0.237598 |  | 0.237575 | 0.237575 | 0.237552 | 0.237506 | 0.237506 |  | 0.23746 | 0.237483 | 0.237437 | 0.237529 |  | 0.237552 | 0.237575 | 0.237575 | 0.237552 |  | 0.237506 | 0.237552 | 0.237644 | 0.237644 | 0.237644 |  | 0.237667 | 0.237644 | 0.237667 | 0.237782 | 0.237759
| Heat from cooling air | kCal/hr | 2933190.1 | 2842536.5 | 2760827.9 | 2692996.9 |  | 2538723.0 | 2562377.0 | 2462819.1 | 2280423.2 | 2298182.4 |  | 2115382.2 | 2143696.3 | 1976467.1 | 2336222.3 |  | 2415683.8 | 2502426.4 | 2537499.5 | 2467925.4 |  | 2288759.1 | 2434930.7 | 2790969.2 | 2821276.3 | 2789159.8 |  | 2860806.0 | 2779660.5 | 2858004.1 | 3352209.9 | 3251865.2
3 | Power delievered by cooler fans | kWh/Day | 17440 | 18665 | 19225 | 20941 |  | 19847 | 20778 | 20917 | 21230 | 21522 |  | 22503 | 18441 | 19874 | 19569 |  | 19033 | 19043 | 18799 | 19119 |  | 19312 | 19313 | 19099 | 20216 | 19407 |  | 18890 | 18654 | 20432 | 20409 | 20121
| Power delievered by cooler fans | kCal/hr | 624933.3 | 668829.2 | 688895.8 | 750385.8 |  | 711184.2 | 744545 | 749525.8 | 760741.7 | 771205 |  | 806357.5 | 660802.5 | 712151.7 | 701222.5 |  | 682015.8 | 682374.2 | 673630.8 | 685097.5 |  | 692013.3 | 692049.2 | 684380.8 | 724406.7 | 695417.5 |  | 676891.7 | 668435 | 732146.7 | 731322.5 | 721002.5
1a | Temperature of cooler exhaust flue gases | C | 295 | 330 | 306 | 311 |  | 325 | 335 | 341 | 330 | 347 |  | 344 | 350 | 323 | 329 |  | 315 | 296 | 283 | 278 |  | 284 | 286 | 284 | 279 | 273 |  | 289 | 301 | 277 | 302 | 320
| Flow rate of Cooler exhaust fan | Nm3/hr | 417543 | 410303 | 408412 | 404266 |  | 397977 | 388362 | 379338 | 384755 | 376012 |  | 372327 | 366319 | 395476 | 383370 |  | 391170 | 382789 | 410204 | 417082 |  | 394235 | 408645 | 402505 | 404597 | 413269 |  | 400670 | 392268 | 398205 | 391717 | 408202
| Flow rate of Cooler exhaust fan | Kg/hr | 250699.3 | 232053.2 | 240558.2 | 236077.5 |  | 226964 | 217837.9 | 210696.9 | 217604.2 | 206828.4 |  | 205797.3 | 200526.4 | 226294.6 | 217181 |  | 226875.9 | 229428.5 | 251608.5 | 258148.8 |  | 241379.4 | 249307.1 | 246442.9 | 249967.7 | 258131.2 |  | 243136.8 | 233061.9 | 246913.2 | 232329.7 | 234758.1
| Cp of Cooler Exit Air | kcal/kg/deg.C | 0.243785 | 0.24459 | 0.244038 | 0.244153 |  | 0.244475 | 0.244705 | 0.244843 | 0.24459 | 0.244981 |  | 0.244912 | 0.24505 | 0.244429 | 0.244567 |  | 0.244245 | 0.243808 | 0.243509 | 0.243394 |  | 0.243532 | 0.243578 | 0.243532 | 0.243417 | 0.243279 |  | 0.243647 | 0.243923 | 0.243371 | 0.243946 | 0.24436
| Heat from Cooler Exit Air | kcal/hr | 18029434.3 | 18730106.6 | 17963834.6 | 17925738.5 |  | 18033284.7 | 17857515.4 | 17591395.1 | 17563854.5 | 17582155.9 |  | 17338363.6 | 17198650.9 | 17866083.5 | 17474937.1 |  | 17455194.1 | 16557207.0 | 17339109.3 | 17467258.4 |  | 16694545.2 | 17367556.0 | 17044752.2 | 16976139.0 | 17143823.6 |  | 17120232.4 | 17111594.1 | 16645346.8 | 17116125.1 | 18356960.0
2a | Total Clinker from Cooler | tpd | 4288.449 | 4335.458 | 4365.461 | 4353.466 |  | 4387.475 | 4328.487 | 4268.499 | 4267.492 | 4328.504 |  | 4274.509 | 4344.516 | 4377.478 | 4349.494 |  | 4314.484 | 4183.495 | 4270.459 | 4223.449 |  | 4174.48 | 4236.461 | 4259.469 | 4144.466 | 4231.454 |  | 4284.471 | 4346.482 | 4253.474 | 4322.483 | 4318.461
| Temp. of Clinker from Cooler | Deg.C | 135 | 139 | 132 | 125 |  | 129 | 122 | 120.5 | 124 | 122.5 |  | 118.5 | 128.5 | 122.5 | 129 |  | 131 | 133 | 126 | 123 |  | 131 | 128 | 129 | 132 | 128 |  | 134 | 142 | 148 | 131 | 145
| Cp of Clinker from Cooler | kcal/kg/deg.C | 0.19329 | 0.193506 | 0.193128 | 0.19275 |  | 0.192966 | 0.192588 | 0.192507 | 0.192696 | 0.192615 |  | 0.192399 | 0.192939 | 0.192615 | 0.192966 |  | 0.193074 | 0.193182 | 0.192804 | 0.192642 |  | 0.193074 | 0.192912 | 0.192966 | 0.193128 | 0.192912 |  | 0.193236 | 0.193668 | 0.193992 | 0.193074 | 0.19383
| Heat from Clinker Cooler | kcal/hr | 4662642.8 | 4858844.7 | 4637010.0 | 4370472.1 |  | 4550654.7 | 4237541.5 | 4125699.0 | 4248698.1 | 4255521.0 |  | 4060655.1 | 4488005.2 | 4303669.6 | 4511261.4 |  | 4546871.5 | 4478641.3 | 4322647.8 | 4169770.5 |  | 4399326.5 | 4358741.8 | 4417887.9 | 4402268.3 | 4353591.2 |  | 4622520.2 | 4980499.2 | 5088363.3 | 4555301.6 | 5057160.9
3a | Total Clinker Dust from Cooler ESP | tpd | 0.55115676 | 0.54159996 | 0.53910384 | 0.53363112 |  | 0.52532964 | 0.51263784 | 0.50072616 | 0.5078766 | 0.49633584 |  | 0.49147164 | 0.48354108 | 0.52202832 | 0.5060484 |  | 0.5163444 | 0.50528148 | 0.54146928 | 0.55054824 |  | 0.5203902 | 0.5394114 | 0.5313066 | 0.53406804 | 0.54551508 |  | 0.5288844 | 0.51779376 | 0.5256306 | 0.51706644 | 0.53882664
| Temp. of from Clinker dust to ESP | Deg.C | 295 | 330 | 306 | 311 |  | 325 | 335 | 341 | 330 | 347 |  | 344 | 350 | 323 | 329 |  | 315 | 296 | 283 | 278 |  | 284 | 286 | 284 | 279 | 273 |  | 289 | 301 | 277 | 302 | 320
| Cp of from Clinker dust to ESP | kcal/kg/deg.C | 0.232575075 | 0.2353007 | 0.233441468 | 0.233832323 |  | 0.234916875 | 0.235682675 | 0.236138603 | 0.2353007 | 0.236591867 |  | 0.236365568 | 0.2368175 | 0.234762827 | 0.235224083 |  | 0.234143675 | 0.232654208 | 0.231619707 | 0.231218492 |  | 0.231699728 | 0.231859548 | 0.231699728 | 0.231298883 | 0.230815427 |  | 0.232098723 | 0.233048763 | 0.231138027 | 0.233127452 | 0.2345312
| Heat from Clinker dust to ESP | kcal/hr | 1575.611 | 1752.284 | 1604.577 | 1616.943 |  | 1671.161 | 1686.444 | 1680.004 | 1643.176 | 1697.828 |  | 1665.06 | 1669.952 | 1649.357 | 1631.768 |  | 1586.796 | 1449.856 | 1478.851 | 1474.523 |  | 1426.796 | 1490.39 | 1456.726 | 1436.029 | 1432.264 |  | 1478.155 | 1513.418 | 1402.234 | 1516.825 | 1684.955
4a | Radiation Losses | kcal/hr | 1072250 | 1084000 | 1091500 | 1088500 |  | 1097000 | 1082250 | 1067250 | 1067000 | 1082250 |  | 1068750 | 1086250 | 1094500 | 1087500 |  | 1078750 | 1046000 | 1067750 | 1056000 |  | 1043750 | 1059250 | 1065000 | 1036250 | 1058000 |  | 1071250 | 1086750 | 1063500 | 1080750 | 1079750
| Heat Losses | kcal/hr | 23765902.7 | 24674703.6 | 23693949.2 | 23386327.6 |  | 23682610.6 | 23178993.3 | 22786024.1 | 22881195.7 | 22921624.8 |  | 22469433.8 | 22774576.1 | 23265902.4 | 23075330.3 |  | 23082402.4 | 22083298.2 | 22730986.0 | 22694503.4 |  | 22139048.4 | 22787038.2 | 22529096.9 | 22416093.3 | 22556847.0 |  | 22815480.7 | 23180356.7 | 22798612.4 | 22753693.5 | 24495555.9
| Cooler Efficiency | % | 65.56079 | 64.58789 | 66.18767 | 66.53619 | 65.71814 | 66.26927 | 66.58521 | 66.66628 | 66.43551 | 66.84269 | 66.55979 | 67.03343 | 67.04552 | 66.52239 | 66.75908 | 66.8401 | 66.52036 | 67.0559 | 66.76105 | 66.43384 | 66.69279 | 66.80368 | 66.38267 | 67.10262 | 66.44216 | 66.85979 | 66.71818 | 66.89897 | 66.78238 | 66.72036 | 67.51909 | 64.94666 | 66.57349
| Total heat input | kCal/hr | 69008263.5 | 69678725.7 | 70074883.8 | 69885422.7 | 69661823.9 | 70210787.2 | 69367462.0 | 68357284.9 | 68170844.9 | 69129927.4 | 69047261.3 | 68158239.7 | 69109198.8 | 69496898.8 | 69418444.8 | 69045695.5 | 68944599.6 | 67032640.6 | 68386590.4 | 67611262.9 | 67993773.4 | 66691272.5 | 67783599.9 | 68482950.0 | 66798382.9 | 68064897.3 | 67564220.5 | 68926797.7 | 69783315.5 | 68506190.7 | 70052512.4 | 69880807.7 | 69429924.8
| Kiln running hours | hrs | 24 | 24 | 24 | 24 |  | 24 | 24 | 24 | 24 | 24 |  | 24 | 24 | 24 | 24 |  | 24 | 24 | 24 | 24 |  | 24 | 24 | 24 | 24 | 24 |  | 24 | 24 | 24 | 24 | 24
| Baseline Efficiency | % |  |  |  |  | 61.95647 | [5 empty] | 61.95647 |  |  |  |  | 61.95647 |  |  |  |  | 61.95647 | [5 empty] | 61.95647 | [5 empty] | 61.95647
| Increase in Cooler Efficiency | % |  |  |  |  | 3.761668 | [5 empty] | 4.603325 |  |  |  |  | 4.883637 |  |  |  |  | 4.736322 | [5 empty] | 4.761717 | [5 empty] | 4.617025
| Saving in heat output due to increase in cooler efficiency | Kcal/hr |  |  |  |  | 2620446.7 | [5 empty] | 3178470.0 |  |  |  |  | 3371941.4 |  |  |  |  | 3220403.8 | [5 empty] | 3217217.2 | [5 empty] | 3205597.3
| Saving in heat input due to increase in cooler efficiency | Kcal/hr |  |  |  |  | 3987402.6 | [5 empty] | 4775360.4 |  |  |  |  | 5044787.8 |  |  |  |  | 4828713.6 | [5 empty] | 4822099.5 | [5 empty] | 4815125.6
| Kiln running hours (Average written in registered PDD) | hrs |  |  |  |  | 648 | [5 empty] | 648 |  |  |  |  | 648 |  |  |  |  | 648 | [5 empty] | 648 | [5 empty] | 648 | 3888
| Actual running hours | hrs |  |  |  |  | 728.17 | [5 empty] | 720 |  |  |  |  | 744 |  |  |  |  | 744 | [5 empty] | 648.5 | [5 empty] | 744 | 4328.67
| Total energy saved | Million Kcal |  |  |  |  | 2903.507 | [5 empty] | 3438.26 |  |  |  |  | 3753.322 |  |  |  |  | 3592.563 | [5 empty] | 3127.132 | [5 empty] | 3582.453 | 20397.24 | 85260.45
| Average calorific value of petcoke | Kcal/ kg |  |  |  |  | 0 | [5 empty] | 8195 |  |  |  |  | 0 |  |  |  |  | 0 | [5 empty] | 0 | [5 empty] | 8191 |  | 23.68346
| Average calorific value of Coal | Kcal/ kg |  |  |  |  | 4648.95 | [5 empty] | 4418.07 |  |  |  |  | 4637.69 |  |  |  |  | 4588.07 | [5 empty] | 4551.11 | [5 empty] | 4316.01
| tCO2 emission per ton of Petcoke | t CO2/TJ |  |  |  |  | 97.5 | [5 empty] | 97.5 |  |  |  |  | 97.5 |  |  |  |  | 97.5 | [5 empty] | 97.5 | [5 empty] | 97.5
| tCO2 emission per ton of Coal | t CO2/TJ |  |  |  |  | 96.1 | [5 empty] | 96.1 |  |  |  |  | 96.1 |  |  |  |  | 96.1 | [5 empty] | 96.1 | [5 empty] | 96.1
| Quantity of petcoke consumed | tons/month |  |  |  |  | 0 | [5 empty] | 1227 |  |  |  |  | 0 |  |  |  |  | 0 | [5 empty] | 0 | [5 empty] | 2313
| Quantity of fine coal consumed | tons/month |  |  |  |  | 19336 | [5 empty] | 17896 |  |  |  |  | 19875 |  |  |  |  | 19792 | [5 empty] | 17104 | [5 empty] | 16902
| Total heat supplied by fuels | Million Kcal/month |  |  |  |  | 89892.0972 | [5 empty] | 89121.04572 |  |  |  |  | 92174.08875 |  |  |  |  | 90807.08144 | [5 empty] | 77842.18544 | [5 empty] | 91894.98402
| Average emission factor of fuel used | t CO2/TJ |  |  |  |  | 96.1 | [5 empty] | 96.25796 |  |  |  |  | 96.1 |  |  |  |  | 96.1 | [5 empty] | 96.1 | [5 empty] | 96.38863
| Average emission factor of fuel used | kgCO2/Million Kcal |  |  |  |  | 401.698 | [5 empty] | 402.3583 |  |  |  |  | 401.698 |  |  |  |  | 401.698 | [5 empty] | 401.698 | [5 empty] | 402.9045
| Emission Reduction | tons/month |  |  |  |  | 1166 | [5 empty] | 1383 |  |  |  |  | 1508 |  |  |  |  | 1443 | [5 empty] | 1256 | [5 empty] | 1443 | 8199
| Actual running hours | 4328.67
| Average Running hours as in register PDD | 3888
| Difference | 440.67
| % difference | 11.3341
| CER as in monitoring report | 8199
| CER as on registered PDD | 7370
| Difference | 829
| % difference | 10.11099

## Emission Reduction Apr05-Mar06
Grasim Cement -Rawan-Raipur
Clinker cooler modification Project data for after project
|  |  | For Apr-2005 |  |  |  | Monthly | For May-2005 |  |  |  |  | Monthly | For June-2005 |  |  |  | Monthly | For July-2005 |  |  |  | Monthly | For Aug-2005 |  |  |  | Monthly | For Sept-2005 |  |  |  |  | Monthly | For Oct-2005 |  |  |  | Monthly | For Nov-2005 |  |  |  | Monthly | 2005-12-01 |  |  |  |  | Monthly | 2006-01-06 |  |  |  | Monthly | 2006-02-06 |  |  |  | Monthly | 2006-03-06 |  |  |  | Monthly | Yearly
| Parameter |  | 2005-04-05 | 2005-04-12 | 2005-04-19 | 2005-04-26 |  | 2005-05-03 | 2005-05-10 | 2005-05-17 | 2005-05-24 | 2005-05-31 |  | 2005-06-07 | 2005-06-14 | 2005-06-21 | 2005-06-28 |  | 2005-07-05 | 2005-07-12 | 2005-07-19 | 2005-07-29 |  | 2005-08-05 | 2005-08-12 | 2005-08-19 | 2005-08-26 |  | 2005-09-02 | 2005-09-09 | 2005-09-16 | 2005-09-23 | 2005-09-30 |  | 2005-10-07 | 2005-10-14 | 2005-10-21 | 2005-10-28 |  | 2005-11-04 | 2005-11-11 | 2005-11-18 | 2005-11-25 |  | 2005-12-02 | 2005-12-09 | 2005-12-16 | 2005-12-23 | 2005-12-29 |  | 2006-01-06 | 2006-01-13 | 2006-01-20 | 2006-01-27 |  | 2006-02-03 | 2006-02-14 | 2006-02-20 | 2006-02-27 |  | 2006-03-06 | 2006-03-13 | 2006-03-20 | 2006-03-27
1 | Clinker production | tpd | 4317 | 4376 | 4309 | 4381 |  | 4375 | 4448 | 4177 | 4464 | 4465 |  | 4515 | 4408 | 4288 | 4362 |  | 4403 | 4394 | 4371 | 4334 |  | 4417 | 4358 | 4362 | 4418 |  | 4289 | 4220 | 4341 | Kiln Shutdown |  |  | Kiln S/D | 4018 | 4107 | 4007 |  | 4230 | 4347 | 4226 | 4303 |  | 4302 | 4234 | 4343 | 4282 | 4308 |  | 4329 | 4195 | 4228 | 4215 |  | 4288 | 4292 | 4314 | 4228 |  | 4326 | 4297 | 4271 | 4218
| Inlet temperature of the clinker in cooler | C | 1400 | 1400 | 1400 | 1400 |  | 1400 | 1400 | 1400 | 1400 | 1400 |  | 1400 | 1400 | 1400 | 1400 |  | 1400 | 1400 | 1400 | 1400 |  | 1400 | 1400 | 1400 | 1400 |  | 1400 | 1400 | 1400 |  |  |  |  | 1400 | 1400 | 1400 |  | 1400 | 1400 | 1400 | 1400 |  | 1400 | 1400 | 1400 | 1400 | 1400 |  | 1400 | 1400 | 1400 | 1400 |  | 1400 | 1400 | 1400 | 1400 |  | 1400 | 1400 | 1400 | 1400
| Specific heat of clinker | kcal/kg C | 0.2616 | 0.2616 | 0.2616 | 0.2616 |  | 0.2616 | 0.2616 | 0.2616 | 0.2616 | 0.2616 |  | 0.2616 | 0.2616 | 0.2616 | 0.2616 |  | 0.2616 | 0.2616 | 0.2616 | 0.2616 |  | 0.2616 | 0.2616 | 0.2616 | 0.2616 |  | 0.2616 | 0.2616 | 0.2616 |  |  |  |  | 0.2616 | 0.2616 | 0.2616 |  | 0.2616 | 0.2616 | 0.2616 | 0.2616 |  | 0.2616 | 0.2616 | 0.2616 | 0.2616 | 0.2616 |  | 0.2616 | 0.2616 | 0.2616 | 0.2616 |  | 0.2616 | 0.2616 | 0.2616 | 0.2616 |  | 0.2616 | 0.2616 | 0.2616 | 0.2616
| Heat from clinker | kCal/hr | 65877420 | 66777760 | 65755340 | 66854060 |  | 66762500 | 67876480 | 63741020 | 68120640 | 68135900 |  | 68898900 | 67266080 | 65434880 | 66564120 |  | 67189780 | 67052440 | 66701460 | 66136840 |  | 67403420 | 66503080 | 66564120 | 67418680 |  | 65450140 | 64397200 | 66243660 |  |  |  |  | 61314680 | 62672820 | 61146820 |  | 64549800 | 66335220 | 64488760 | 65663780 |  | 65648520 | 64610840 | 66274180 | 65343320 | 65740080 |  | 66060540 | 64015700 | 64519280 | 64320900 |  | 65434880 | 65495920 | 65831640 | 64519280 |  | 66014760 | 65572220 | 65175460 | 64366680
2 | Inlet temperature of the cooling air in cooler | C | 32 | 31 | 31 | 32 |  | 30 | 35 | 38 | 41 | 38 |  | 38 | 39 | 40 | 29 |  | 29 | 31 | 32 | 30 |  | 25 | 31 | 25 | 29 |  | 32 | 28 | 29 |  |  |  |  | 28 | 27 | 29 |  | 26 | 23 | 23 | 24 |  | 21 | 21 | 19 | 19 | 20 |  | 22 | 24 | 23 | 27 |  | 29 | 31 | 30 | 33 |  | 33 | 35 | 34 | 36
| Flow rate of cooling air in cooler | M3/min | 6205 | 6228 | 6316 | 6202 |  | 6249 | 6299 | 6147 | 6092 | 6154 |  | 6266 | 6204 | 6143 | 6232 |  | 6289 | 6311 | 6357 | 6239 |  | 6188 | 6120 | 6079 | 6190 |  | 6141 | 6128 | 6225 |  |  |  |  | 6162 | 6216 | 6226 |  | 6194 | 6284 | 6149 | 6257 |  | 6196 | 6176 | 6192 | 6225 | 6186 |  | 6221 | 6163 | 6136 | 6108 |  | 6237 | 6293 | 6328 | 6180 |  | 6234 | 6301 | 6161 | 6265
| Flow rate of cooling air in cooler | kg/hr | 416287.6 | 419205 | 425128.3 | 416086.3 |  | 422006.7 | 418477.8 | 404440.2 | 396992 | 404900.8 |  | 412269.8 | 406882.2 | 401594.4 | 422252.3 |  | 426114.3 | 424791.8 | 426485.1 | 421331.4 |  | 424898.8 | 411935.6 | 417414.3 | 419406.5 |  | 411993.9 | 416585.1 | 421778 |  |  |  |  | 418896.5 | 423976 | 421845.7 |  | 423888.4 | 434406.1 | 425073.7 | 431083.3 |  | 431236.5 | 429844.6 | 433909.9 | 436222.4 | 432010 |  | 431508.8 | 424607.1 | 424175.1 | 416609.6 |  | 422591 | 423580.2 | 427341.8 | 413255.4 |  | 416866.4 | 418610.6 | 410642.9 | 414872
| Specific heat of cooling air | kcal/kg C | 0.237736 | 0.237713 | 0.237713 | 0.237736 |  | 0.23769 | 0.237805 | 0.237874 | 0.237943 | 0.237874 |  | 0.237874 | 0.237897 | 0.23792 | 0.237667 |  | 0.237667 | 0.237713 | 0.237736 | 0.23769 |  | 0.237575 | 0.237713 | 0.237575 | 0.237667 |  | 0.237736 | 0.237644 | 0.237667 |  |  |  |  | 0.237644 | 0.237621 | 0.237667 |  | 0.237598 | 0.237529 | 0.237529 | 0.237552 |  | 0.237483 | 0.237483 | 0.237437 | 0.237437 | 0.23746 |  | 0.237506 | 0.237552 | 0.237529 | 0.237621 |  | 0.237667 | 0.237713 | 0.23769 | 0.237759 |  | 0.237759 | 0.237805 | 0.237782 | 0.237828
| Heat from cooling air | kCal/hr | 3166929.2 | 3089165.2 | 3132814.3 | 3165398.1 |  | 3009203.4 | 3483063.6 | 3655820.6 | 3872919.9 | 3659983.8 |  | 3726593.8 | 3775046.0 | 3821893.7 | 2910307.4 |  | 2936926.1 | 3130334.2 | 3244507.5 | 3004387.9 |  | 2523633.4 | 3035595.8 | 2479180.3 | 2890693.7 |  | 3134264.7 | 2771970.7 | 2907038.5 |  |  |  |  | 2787350.4 | 2720131.0 | 2907505.5 |  | 2618590.7 | 2373233.3 | 2322248.8 | 2457712.7 |  | 2150638.3 | 2143696.3 | 1957499.1 | 1967931.5 | 2051701.8 |  | 2254690.5 | 2420790.1 | 2317339.2 | 2672870.0 |  | 2912642.4 | 3121406.0 | 3047245.8 | 3242421.3 |  | 3270753.1 | 3484169.5 | 3319878.6 | 3552054.0
3 | Power delievered by cooler fans | kWh/Day | 20334 | 19999 | 20631 | 20106 |  | 19734 | 20222 | 19510 | 22076 | 20896 |  | 21793 | 21391 | 20179 | 20228 |  | 21082 | 21127 | 21457 | 20378 |  | 20099 | 19136 | 18539 | 19276 |  | 19781 | 19509 | 20545 |  |  |  |  | 19617 | 20019 | 20034 |  | 20482 | 21300 | 20472 | 20865 |  | 20457 | 20240 | 20541 | 21485 | 21177 |  | 21197 | 20570 | 20007 | 17971 |  | 18582 | 20539 | 21918 | 20718 |  | 20970 | 21565 | 21400 | 21559
| Power delievered by cooler fans | kCal/hr | 728635 | 716630.8 | 739277.5 | 720465 |  | 707135 | 724621.7 | 699108.3 | 791056.7 | 748773.3 |  | 780915.8 | 766510.8 | 723080.8 | 724836.7 |  | 755438.3 | 757050.8 | 768875.8 | 730211.7 |  | 720214.2 | 685706.7 | 664314.2 | 690723.3 |  | 708819.2 | 699072.5 | 736195.8 |  |  |  |  | 702942.5 | 717347.5 | 717885 |  | 733938.3 | 763250 | 733580 | 747662.5 |  | 733042.5 | 725266.7 | 736052.5 | 769879.2 | 758842.5 |  | 759559.2 | 737091.7 | 716917.5 | 643960.8 |  | 665855 | 735980.8 | 785395 | 742395 |  | 751425 | 772745.8 | 766833.3 | 772530.8
1a | Temperature of cooler exhaust flue gases | C | 311 | 306 | 302 | 308 |  | 344 | 299 | 326 | 322 | 318 |  | 293 | 328 | 294 | 314 |  | 301 | 298 | 290 | 309 |  | 318 | 304 | 312 | 315 |  | 321 | 301 | 305 |  |  |  |  | 296 | 275 | 301 |  | 312 | 281 | 292 | 302 |  | 323 | 303 | 286 | 272 | 278 |  | 283 | 289 | 292 | 305 |  | 291 | 276 | 287 | 297 |  | 296 | 305 | 288 | 281
| Flow rate of Cooler exhaust fan | Nm3/hr | 394515 | 403484 | 406091 | 395321 |  | 375901 | 415839 | 385009 | 403823 | 405314 |  | 419403 | 391967 | 400783 | 392119 |  | 403393 | 420246 | 427778 | 403738 |  | 377414 | 401424 | 393000 | 402903 |  | 381873 | 396765 | 410002 |  |  |  |  | 390663 | 401435 | 390521 |  | 382904 | 414645 | 406189 | 392148 |  | 379760 | 382337 | 406938 | 423410 | 413908 |  | 417293 | 386558 | 394708 | 379764 |  | 394197 | 406053 | 403759 | 384268 |  | 394670 | 390532 | 407509 | 410999
| Flow rate of Cooler exhaust fan | Kg/hr | 230383.3 | 237655.6 | 240855 | 232045.9 |  | 207772.7 | 247930.2 | 219201.9 | 231459.1 | 233886.1 |  | 252705.9 | 222420.7 | 241060.7 | 227813.8 |  | 239671.7 | 250996.5 | 259125.6 | 236579.4 |  | 217786.4 | 237261.8 | 229106.2 | 233681 |  | 219246.5 | 235733.7 | 241912.5 |  |  |  |  | 234147.9 | 249824.4 | 232023.9 |  | 223220.6 | 255250.7 | 245177.1 | 232585.4 |  | 217301.7 | 226372.7 | 248265.7 | 264950.6 | 256184.3 |  | 255956.7 | 234573.3 | 238247.1 | 224071.3 |  | 238360.6 | 252238.1 | 245886.4 | 229910.9 |  | 236549.5 | 230424.7 | 247727.7 | 253006.2
| Cp of Cooler Exit Air | kcal/kg/deg.C | 0.244153 | 0.244038 | 0.243946 | 0.244084 |  | 0.244912 | 0.243877 | 0.244498 | 0.244406 | 0.244314 |  | 0.243739 | 0.244544 | 0.243762 | 0.244222 |  | 0.243923 | 0.243854 | 0.24367 | 0.244107 |  | 0.244314 | 0.243992 | 0.244176 | 0.244245 |  | 0.244383 | 0.243923 | 0.244015 |  |  |  |  | 0.243808 | 0.243325 | 0.243923 |  | 0.244176 | 0.243463 | 0.243716 | 0.243946 |  | 0.244429 | 0.243969 | 0.243578 | 0.243256 | 0.243394 |  | 0.243509 | 0.243647 | 0.243716 | 0.244015 |  | 0.243693 | 0.243348 | 0.243601 | 0.243831 |  | 0.243808 | 0.244015 | 0.243624 | 0.243463
| Heat from Cooler Exit Air | kcal/hr | 17493365.1 | 17747078.5 | 17744198.9 | 17444720.4 |  | 17504796.1 | 18078877.2 | 17471782.0 | 18215540.1 | 18171042.0 |  | 18047123.1 | 17840463.0 | 17275865.0 | 17470062.1 |  | 17596891.1 | 18239539.2 | 18310927.6 | 17844960.4 |  | 16920228.8 | 17598551.5 | 17453980.5 | 17978756.2 |  | 17199220.5 | 17307763.2 | 18004237.5 |  |  |  |  | 16897790.1 | 16716845.7 | 17035386.1 |  | 17005595.3 | 17462490.8 | 17448047.6 | 17134957.7 |  | 17156095.1 | 16734061.2 | 17295007.9 | 17530621.2 | 17334332.3 |  | 17638757.7 | 16517240.6 | 16954875.6 | 16676409.5 |  | 16903260.6 | 16941329.0 | 17190772.2 | 16649644.6 |  | 17071109.4 | 17149259.9 | 17381495.2 | 17308942.0
2a | Total Clinker from Cooler | tpd | 4316.479 | 4375.467 | 4308.464 | 4380.478 |  | 4374.504 | 4447.451 | 4176.492 | 4463.467 | 4464.465 |  | 4514.446 | 4407.483 | 4287.471 | 4361.482 |  | 4402.468 | 4393.445 | 4370.435 | 4333.467 |  | 4416.502 | 4357.47 | 4361.48124 | 4417.468 |  | 4288.496 | 4219.476 | 4340.459 |  |  |  |  | 4017.484 | 4106.47 | 4006.485 |  | 4229.495 | 4346.453 | 4225.464 | 4302.482 |  | 4301.499 | 4233.495 | 4342.463 | 4281.441 | 4307.454 |  | 4328.449 | 4194.49 | 4227.479 | 4214.499 |  | 4287.48 | 4291.464 | 4313.467 | 4227.493 |  | 4325.479 | 4296.484 | 4270.462 | 4217.457
| Temp. of Clinker from Cooler | Deg.C | 136 | 134 | 142 | 134 |  | 146 | 138 | 134 | 141 | 143 |  | 148 | 144 | 135 | 135 |  | 131.5 | 127.5 | 126 | 138 |  | 152 | 137 | 140.5 | 143.5 |  | 135 | 131 | 126 |  |  |  |  | 123 | 129 | 121 |  | 130 | 125.5 | 128.5 | 139 |  | 142 | 133 | 136 | 126 | 126 |  | 130 | 142 | 136 | 137 |  | 141 | 143 | 136 | 145 |  | 147 | 141 | 141 | 138
| Cp of Clinker from Cooler | kcal/kg/deg.C | 0.193344 | 0.193236 | 0.193668 | 0.193236 |  | 0.193884 | 0.193452 | 0.193236 | 0.193614 | 0.193722 |  | 0.193992 | 0.193776 | 0.19329 | 0.19329 |  | 0.193101 | 0.192885 | 0.192804 | 0.193452 |  | 0.194208 | 0.193398 | 0.193587 | 0.193749 |  | 0.19329 | 0.193074 | 0.192804 |  |  |  |  | 0.192642 | 0.192966 | 0.192534 |  | 0.19302 | 0.192777 | 0.192939 | 0.193506 |  | 0.193668 | 0.193182 | 0.193344 | 0.192804 | 0.192804 |  | 0.19302 | 0.193668 | 0.193344 | 0.193398 |  | 0.193614 | 0.193722 | 0.193344 | 0.19383 |  | 0.193938 | 0.193614 | 0.193614 | 0.193452
| Heat from Clinker Cooler | kcal/hr | 4729203.7 | 4720696.2 | 4936935.3 | 4726102.3 |  | 5159556.6 | 4947117.8 | 4506021.2 | 5077114.4 | 5153154.5 |  | 5400560.0 | 5124386.1 | 4661579.6 | 4742049.0 |  | 4657954.0 | 4501970.2 | 4423846.4 | 4820327.8 |  | 5432226.6 | 4810561.0 | 4942825.5 | 5117449.4 |  | 4662694.0 | 4446746.8 | 4393503.5 |  |  |  |  | 3966423.1 | 4259199.0 | 3889063.5 |  | 4422042.3 | 4381498.4 | 4365020.6 | 4821887.7 |  | 4928954.0 | 4532169.5 | 4757671.8 | 4333764.6 | 4360095.0 |  | 4525501.8 | 4806335.8 | 4631693.6 | 4652723.3 |  | 4876932.0 | 4953466.3 | 4725903.5 | 4950631.8 |  | 5138107.9 | 4887174.9 | 4857574.8 | 4691284.6
3a | Total Clinker Dust from Cooler ESP | tpd | 0.5207598 | 0.53259888 | 0.53604012 | 0.52182372 |  | 0.49618932 | 0.54890748 | 0.50821188 | 0.53304636 | 0.53501448 |  | 0.55361196 | 0.51739644 | 0.52903356 | 0.51759708 |  | 0.53247876 | 0.55472472 | 0.56466696 | 0.53293416 |  | 0.49818648 | 0.52987968 | 0.51876 | 0.53183196 |  | 0.50407236 | 0.5237298 | 0.54120264 |  |  |  |  | 0.51567516 | 0.5298942 | 0.51548772 |  | 0.50543328 | 0.5473314 | 0.53616948 | 0.51763536 |  | 0.5012832 | 0.50468484 | 0.53715816 | 0.5589012 | 0.54635856 |  | 0.55082676 | 0.51025656 | 0.52101456 | 0.50128848 |  | 0.52034004 | 0.53598996 | 0.53296188 | 0.50723376 |  | 0.5209644 | 0.51550224 | 0.53791188 | 0.54251868
| Temp. of from Clinker dust to ESP | Deg.C | 311 | 306 | 302 | 308 |  | 344 | 299 | 326 | 322 | 318 |  | 293 | 328 | 294 | 314 |  | 301 | 298 | 290 | 309 |  | 318 | 304 | 312 | 315 |  | 321 | 301 | 305 |  |  |  |  | 296 | 275 | 301 |  | 312 | 281 | 292 | 302 |  | 323 | 303 | 286 | 272 | 278 |  | 283 | 289 | 292 | 305 |  | 291 | 276 | 287 | 297 |  | 296 | 305 | 288 | 281
| Cp of from Clinker dust to ESP | kcal/kg/deg.C | 0.233832323 | 0.233441468 | 0.233127452 | 0.233598032 |  | 0.236365568 | 0.232891163 | 0.234993788 | 0.234685692 | 0.234376412 |  | 0.232416587 | 0.235147392 | 0.232495868 | 0.234065948 |  | 0.233048763 | 0.232812252 | 0.2321783 | 0.233676203 |  | 0.234376412 | 0.233284608 | 0.233910272 | 0.234143675 |  | 0.234608483 | 0.233048763 | 0.233363075 |  |  |  |  | 0.232654208 | 0.230976875 | 0.233048763 |  | 0.233910272 | 0.231459443 | 0.232337232 | 0.233127452 |  | 0.234762827 | 0.233206067 | 0.231859548 | 0.230734592 | 0.231218492 |  | 0.231619707 | 0.232098723 | 0.232337232 | 0.233363075 |  | 0.232257803 | 0.231057488 | 0.231939347 | 0.232733267 |  | 0.232654208 | 0.233363075 | 0.232019072 | 0.231459443
| Heat from Clinker dust to ESP | kcal/hr | 1577.942 | 1585.216 | 1572.485 | 1564.345 |  | 1681.043 | 1592.62 | 1622.212 | 1678.403 | 1661.481 |  | 1570.829 | 1662.747 | 1506.727 | 1585.07 |  | 1556.34 | 1603.572 | 1584.166 | 1603.376 |  | 1547.112 | 1565.762 | 1577.463 | 1634.392 |  | 1581.723 | 1530.768 | 1605.021 |  |  |  |  | 1479.679 | 1402.423 | 1506.678 |  | 1536.938 | 1483.27 | 1515.628 | 1518.494 |  | 1583.812 | 1485.907 | 1484.164 | 1461.522 | 1463.302 |  | 1504.408 | 1426.093 | 1472.788 | 1486.649 |  | 1465.343 | 1424.212 | 1478.227 | 1460.871 |  | 1494.856 | 1528.802 | 1497.67 | 1470.228
4a | Radiation Losses | kcal/hr | 1079250 | 1094000 | 1077250 | 1095250 |  | 1093750 | 1112000 | 1044250 | 1116000 | 1116250 |  | 1128750 | 1102000 | 1072000 | 1090500 |  | 1100750 | 1098500 | 1092750 | 1083500 |  | 1104250 | 1089500 | 1090500 | 1104500 |  | 1072250 | 1055000 | 1085250 |  |  |  |  | 1004500 | 1026750 | 1001750 |  | 1057500 | 1086750 | 1056500 | 1075750 |  | 1075500 | 1058500 | 1085750 | 1070500 | 1077000 |  | 1082250 | 1048750 | 1057000 | 1053750 |  | 1072000 | 1073000 | 1078500 | 1057000 |  | 1081500 | 1074250 | 1067750 | 1054500
| Heat Losses | kcal/hr | 23303396.8 | 23563359.9 | 23759956.7 | 23267637.1 |  | 23759783.8 | 24139587.6 | 23023675.4 | 24410332.9 | 24442107.9 |  | 24578003.9 | 24068511.9 | 23010951.3 | 23304196.2 |  | 23357151.4 | 23841613.0 | 23829108.2 | 23750391.5 |  | 23458252.5 | 23500178.3 | 23488883.5 | 24202340.0 |  | 22935746.3 | 22811040.7 | 23484596.1 |  |  |  |  | 21870192.9 | 22004197.1 | 21927706.3 |  | 22486674.5 | 22932222.5 | 22871083.8 | 23034113.9 |  | 23162133.0 | 22326216.5 | 23139913.8 | 22936347.4 | 22772890.7 |  | 23248013.9 | 22373752.4 | 22645042.0 | 22384369.5 |  | 22853658.0 | 22969219.5 | 22996653.9 | 22658737.3 |  | 23292212.1 | 23112213.6 | 23308317.7 | 23056196.8
| Cooler Efficiency | % | 66.60112 | 66.61636 | 65.87558 | 67.1082 | 66.55031 | 66.28806 | 66.51194 | 66.18936 | 66.46224 | 66.3075 | 66.35182 | 66.5179 | 66.48196 | 67.11775 | 66.80279 | 66.7301 | 67.04791 | 66.39178 | 66.30254 | 66.00844 | 66.43767 | 66.79524 | 66.53559 | 66.3037 | 65.91224 | 66.38669 | 66.90045 | 66.38923 | 66.39628 |  |  | 66.56199 |  | 66.25229 | 66.71593 | 66.14643 | 66.37155 | 66.88379 | 66.99056 | 66.13928 | 66.5538 | 66.64186 | 66.20255 | 66.91422 | 66.4482 | 66.31027 | 66.77946 | 66.53094 | 66.34371 | 66.69263 | 66.47838 | 66.9055 | 66.60505 | 66.88518 | 66.88086 | 66.98932 | 66.92353 | 66.91972 | 66.74296 | 66.90176 | 66.34769 | 66.43504 | 66.60686
| Total heat input | kCal/hr | 69772984.2 | 70583556.0 | 69627431.8 | 70739923.1 | 70180973.8 | 70478838.4 | 72084165.2 | 68095949.0 | 72784616.6 | 72544657.1 | 71197645.3 | 73406409.6 | 71807636.9 | 69979854.5 | 70199264.1 | 71348291.3 | 70882144.4 | 70939825.0 | 70714843.4 | 69871439.6 | 70602063.1 | 70647267.6 | 70224382.5 | 69707614.4 | 71000097.0 | 70394840.4 | 69293223.9 | 67868243.2 | 69886894.3 |  |  | 69016120.4 |  | 64804972.9 | 66110298.5 | 64772210.5 | 65229160.6 | 67902329.1 | 69471703.3 | 67544588.8 | 68869155.2 | 68446944.1 | 68532200.8 | 67479803.0 | 68967731.6 | 68081130.7 | 68550624.3 | 68322298.1 | 69074789.7 | 67173581.8 | 67553536.7 | 67637730.9 | 67859909.7 | 69013377.4 | 69353306.8 | 69664280.8 | 68504096.3 | 69133765.3 | 70036938.1 | 69829135.3 | 69262172.0 | 68691264.9 | 69454877.6
| Kiln running hours | hrs | 24 | 24 | 24 | 24 |  | 24 | 24 | 24 | 24 | 24 |  | 24 | 24 | 24 | 24 |  | 24 | 24 | 24 | 24 |  | 24 | 24 | 24 | 24 |  | 24 | 24 | 24 |  |  |  |  | 24 | 24 | 24 |  | 24 | 24 | 24 | 24 |  | 24 | 24 | 24 | 24 | 24 |  | 24 | 24 | 24 | 24 |  | 24 | 24 | 24 | 24 |  | 24 | 24 | 24 | 24
| Baseline Efficiency | % |  |  |  |  | 61.95647 | [5 empty] | 61.95647 |  |  |  |  | 61.95647 |  |  |  |  | 61.95647 |  |  |  |  | 61.95647 | [5 empty] | 61.95647 |  |  |  |  | 61.95647 |  |  |  |  | 61.95647 | [5 empty] | 61.95647 |  |  |  |  | 61.95647 |  |  |  |  | 61.95647 |  |  |  |  | 61.95647
| Increase in Cooler Efficiency | % |  |  |  |  | 4.593847 | [5 empty] | 4.395353 |  |  |  |  | 4.773634 |  |  |  |  | 4.481199 |  |  |  |  | 4.430228 | [5 empty] | 4.605518 |  |  |  |  | 4.415084 |  |  |  |  | 4.685392 | [5 empty] | 4.574475 |  |  |  |  | 4.648586 |  |  |  |  | 4.963254 |  |  |  |  | 4.650397
| Saving in heat output due to increase in cooler efficiency | Kcal/hr |  |  |  |  | 3224006.3 | [5 empty] | 3129387.7 |  |  |  |  | 3405906.6 |  |  |  |  | 3163818.6 |  |  |  |  | 3118651.7 | [5 empty] | 3178550.2 |  |  |  |  | 2879922.1 |  |  |  |  | 3207007.3 | [5 empty] | 3125386.3 |  |  |  |  | 3154526.5 |  |  |  |  | 3431284.2 |  |  |  |  | 3229927.3
| Saving in heat input due to increase in cooler efficiency | Kcal/hr |  |  |  |  | 4844464.5 | [5 empty] | 4716355.4 |  |  |  |  | 5104003.4 |  |  |  |  | 4762085.8 |  |  |  |  | 4697705.9 | [5 empty] | 4775323.5 |  |  |  |  | 4339091.2 |  |  |  |  | 4812301.7 | [5 empty] | 4697643.2 |  |  |  |  | 4736167.0 |  |  |  |  | 5127463.5 |  |  |  |  | 4849240.9
| Kiln running hours (Average written in registered PDD) | hrs |  |  |  |  | 648 | [5 empty] | 648 |  |  |  |  | 648 |  |  |  |  | 648 |  |  |  |  | 648 | [5 empty] | 648 |  |  |  |  | 648 |  |  |  |  | 648 | [5 empty] | 648 |  |  |  |  | 648 |  |  |  |  | 648 |  |  |  |  | 648 | 7776
| Actual running hours | hrs |  |  |  |  | 719.1 | [5 empty] | 740.83 |  |  |  |  | 713.08 |  |  |  |  | 693.93 |  |  |  |  | 744 | [5 empty] | 429.09 |  |  |  |  | 573.41 |  |  |  |  | 717.92 | [5 empty] | 732.5 |  |  |  |  | 742.5 |  |  |  |  | 637.08 |  |  |  |  | 744 | 8187.44 | 411.44 | 5.025258
| Total energy saved | Million Kcal |  |  |  |  | 3483.654 | [5 empty] | 3494.018 |  |  |  |  | 3639.563 |  |  |  |  | 3304.554 |  |  |  |  | 3495.093 | [5 empty] | 2025.167 |  |  |  |  | 2488.078 |  |  |  |  | 3454.848 | [5 empty] | 3441.024 |  |  |  |  | 3516.604 |  |  |  |  | 3266.604 |  |  |  |  | 3607.835 | 39217.04 | 163927.2
| Average calorific value of petcoke | Kcal/ kg |  |  |  |  | 8413 | [5 empty] | 8433 |  |  |  |  | 8427 |  |  |  |  | 8431 |  |  |  |  | 8425 | [5 empty] | 8427 |  |  |  |  | 8427 |  |  |  |  | 8375 | [5 empty] | 8368 |  |  |  |  | 8368 |  |  |  |  | 0 |  |  |  |  | 8368 |  | 45.53534
| Average calorific value of Coal | Kcal/ kg |  |  |  |  | 4140.77 | [5 empty] | 4380.41 |  |  |  |  | 4107.62 |  |  |  |  | 3941.47 |  |  |  |  | 4236.53 | [5 empty] | 3735.76 |  |  |  |  | 3396.33 |  |  |  |  | 3695.27 | [5 empty] | 3640.64 |  |  |  |  | 4216.28 |  |  |  |  | 4551.05 |  |  |  |  | 4424.94
| tCO2 emission per ton of Petcoke | t CO2/TJ |  |  |  |  | 97.5 | [5 empty] | 97.5 |  |  |  |  | 97.5 |  |  |  |  | 97.5 |  |  |  |  | 97.5 | [5 empty] | 97.5 |  |  |  |  | 97.5 |  |  |  |  | 97.5 | [5 empty] | 97.5 |  |  |  |  | 97.5 |  |  |  |  | 97.5 |  |  |  |  | 97.5
| tCO2 emission per ton of Coal | t CO2/TJ |  |  |  |  | 96.1 | [5 empty] | 96.1 |  |  |  |  | 96.1 |  |  |  |  | 96.1 |  |  |  |  | 96.1 | [5 empty] | 96.1 |  |  |  |  | 96.1 |  |  |  |  | 96.1 | [5 empty] | 96.1 |  |  |  |  | 96.1 |  |  |  |  | 96.1 |  |  |  |  | 96.1
| Quantity of petcoke | tons/month |  |  |  |  | 3997 | [5 empty] | 1632 |  |  |  |  | 3331 |  |  |  |  | 4169 |  |  |  |  | 2338 | [5 empty] | 2942 |  |  |  |  | 3533 |  |  |  |  | 4787 | [5 empty] | 4892 |  |  |  |  | 2104 |  |  |  |  | 0 |  |  |  |  | 1196
| Quantity of fine coal consumed | tons/month |  |  |  |  | 13621 | [5 empty] | 18269 |  |  |  |  | 14426 |  |  |  |  | 13009 |  |  |  |  | 17469 | [5 empty] | 7189 |  |  |  |  | 8847 |  |  |  |  | 13089 | [5 empty] | 12997 |  |  |  |  | 17366 |  |  |  |  | 16716 |  |  |  |  | 18439
| Total heat supplied by fuels | Million Kcal/month |  |  |  |  | 90028.18917 | [5 empty] | 93788.36629 |  |  |  |  | 87326.86312 |  |  |  |  | 86423.42223 |  |  |  |  | 93705.59257 | [5 empty] | 51648.61264 |  |  |  |  | 59819.92251 |  |  |  |  | 88458.51403 | [5 empty] | 88253.65408 |  |  |  |  | 90826.19048 |  |  |  |  | 76075.3518 |  |  |  |  | 91599.59666
| Average emission factor of fuel used | t CO2/TJ |  |  |  |  | 96.62292 | [5 empty] | 96.30544 |  |  |  |  | 96.55002 |  |  |  |  | 96.66939 |  |  |  |  | 96.39429 | [5 empty] | 96.77202 |  |  |  |  | 96.79679 |  |  |  |  | 96.73451 | [5 empty] | 96.74939 |  |  |  |  | 96.37138 |  |  |  |  | 96.1 |  |  |  |  | 96.25296
| Average emission factor of fuel used | kgCO2/Million Kcal |  |  |  |  | 403.8838 | [5 empty] | 402.5567 |  |  |  |  | 403.5791 |  |  |  |  | 404.078 |  |  |  |  | 402.9281 | [5 empty] | 404.5071 |  |  |  |  | 404.6106 |  |  |  |  | 404.3502 | [5 empty] | 404.4124 |  |  |  |  | 402.8324 |  |  |  |  | 401.698 |  |  |  |  | 402.3374
| Emission Reduction | tons/month |  |  |  |  | 1407 | [5 empty] | 1407 |  |  |  |  | 1469 |  |  |  |  | 1335 |  |  |  |  | 1408 | [5 empty] | 819 |  |  |  |  | 1007 |  |  |  |  | 1397 | [5 empty] | 1392 |  |  |  |  | 1417 |  |  |  |  | 1312 |  |  |  |  | 1452 | 15822
|  | Emission redcutions during validation | Actual Emission reductions Verified
| 2005-04-01 | 1406 | 1407
| 2005-05-01 | 1406 | 1407
| 2005-06-01 | 1468 | 1469
| 2005-07-01 | 1347 | 1335
| 2005-08-01 | 1408 | 1408
| 2005-09-01 | 818 | 819
| 2005-10-01 | 1005 | 1007
| 2005-11-01 | 1396 | 1397
| 2005-12-01 | 1390 | 1392
| 2006-01-01 | 1415 | 1417
| 2006-02-01 | 1312 | 1312
| 2006-03-01 | 1451 | 1452
| Total Emission reductions | 15822 | 15822
| Actual running hours | 8187.44
| Average Running hours as in register PDD | 7776
| Difference | 411.44
| % difference | 5.291152
| CER as in monitoring report | 15822
| CER as on registered PDD | 15179
| Difference | 643
| % difference | 4.063962

## Emission Reduction Apr06-Mar07
Grasim Cement -Rawan-Raipur
Clinker cooler modification Project data for after project
|  |  | For Apr-2006 |  |  |  | Monthly | For May-2006 |  |  |  | Monthly | For June-2006 |  |  |  | Monthly | For July-2006 |  |  |  |  | Monthly | For Aug-2006 |  |  |  | Monthly | For Sept-2006 |  |  | Monthly | 2006-10-01 |  |  |  |  | Monthly | For Nov-2006 |  |  |  | Monthly | 2006-12-01 |  |  |  |  | Monthly | 2007-01-06 |  |  |  | Monthly | 2007-02-06 |  |  |  | Monthly | 2007-03-06 |  |  |  |  | Monthly | Yearly
| Parameter |  | 2006-04-04 | 2006-04-10 | 2006-04-18 | 2006-04-24 |  | 2006-05-01 | 2006-05-08 | 2006-05-22 | 2006-05-29 |  | 2006-06-05 | 2006-06-12 | 2006-06-19 | 2006-06-26 |  | 2006-07-06 | 2006-07-12 | 2006-07-18 | 2006-07-24 | 2006-07-31 |  | 2006-08-07 | 2006-08-14 | 2006-08-19 | 2006-08-26 |  | 2006-09-12 | 2006-09-17 | 2006-09-24 |  | 2006-10-01 | 2006-10-08 | 2006-10-15 | 2006-10-21 | 2006-10-29 |  | 2006-11-05 | 2006-11-12 | 2006-11-19 | 2006-11-26 |  | 2006-12-01 | 2006-12-09 | 2006-12-16 | 2006-12-23 | 2006-12-30 |  | 2007-01-06 | 2007-01-13 | 2007-01-20 | 2007-01-28 |  | 2007-02-03 | 2007-02-10 | 2007-02-17 | 2007-02-24 |  | 2007-03-02 | 2007-03-10 | 2007-03-16 | 2007-03-22 | 2007-03-28
1 | Clinker production | tpd | 4264 | 4221 | 4242 | 4139 |  | 4228 | 4177 | 4168 | 4275 |  | 4207 | 4209 | 4213 | 4125 |  | 4072 | 4034 | 4087 | 4103 | 4074 |  | 4056 | 4070 | 4217 | Kiln stoppage |  | 4220 | 4295 | 4212 |  | 4208 | 4204 | 4223 | 4321 | 4352 |  | 4369 | 4302 | 4371 | 4360 |  | 3367 | 3817 | 4360 | 4353 | 4378 |  | 4381 | 4351 | 4347 | 4295 |  | 4369 | 4389 | 4346 | 4352 |  | 4204 | 4176 | 4265 | 4290 | 4207
| Inlet temperature of the clinker in cooler | C | 1400 | 1400 | 1400 | 1400 |  | 1400 | 1400 | 1400 | 1400 |  | 1400 | 1400 | 1400 | 1400 |  | 1400 | 1400 | 1400 | 1400 | 1400 |  | 1400 | 1400 | 1400 |  |  | 1400 | 1400 | 1400 |  | 1400 | 1400 | 1400 | 1400 | 1400 |  | 1400 | 1400 | 1400 | 1400 |  | 1400 | 1400 | 1400 | 1400 | 1400 |  | 1400 | 1400 | 1400 | 1400 |  | 1400 | 1400 | 1400 | 1400 |  | 1400 | 1400 | 1400 | 1400 | 1400
| Specific heat of clinker | kcal/kg C | 0.2616 | 0.2616 | 0.2616 | 0.2616 |  | 0.2616 | 0.2616 | 0.2616 | 0.2616 |  | 0.2616 | 0.2616 | 0.2616 | 0.2616 |  | 0.2616 | 0.2616 | 0.2616 | 0.2616 | 0.2616 |  | 0.2616 | 0.2616 | 0.2616 |  |  | 0.2616 | 0.2616 | 0.2616 |  | 0.2616 | 0.2616 | 0.2616 | 0.2616 | 0.2616 |  | 0.2616 | 0.2616 | 0.2616 | 0.2616 |  | 0.2616 | 0.2616 | 0.2616 | 0.2616 | 0.2616 |  | 0.2616 | 0.2616 | 0.2616 | 0.2616 |  | 0.2616 | 0.2616 | 0.2616 | 0.2616 |  | 0.2616 | 0.2616 | 0.2616 | 0.2616 | 0.2616
| Heat from clinker | kCal/hr | 65068640 | 64412460 | 64732920 | 63161140 |  | 64519280 | 63741020 | 63603680 | 65236500 |  | 64198820 | 64229340 | 64290380 | 62947500 |  | 62138720 | 61558840 | 62367620 | 62611780 | 62169240 |  | 61894560 | 62108200 | 64351420 |  |  | 64397200 | 65541700 | 64275120 |  | 64214080 | 64153040 | 64442980 | 65938460 | 66411520 |  | 66670940 | 65648520 | 66701460 | 66533600 |  | 51380420 | 58247420 | 66533600 | 66426780 | 66808280 |  | 66854060 | 66396260 | 66335220 | 65541700 |  | 66670940 | 66976140 | 66319960 | 66411520 |  | 64153040 | 63725760 | 65083900 | 65465400 | 64198820
2 | Inlet temperature of the cooling air in cooler | C | 34 | 35 | 34 | 34 |  | 30 | 36 | 34 | 32 |  | 34 | 34 | 33 | 33 |  | 32 | 30.5 | 29 | 30 | 30 |  | 29 | 28 | 29 |  |  | 33.5 | 31 | 31 |  | 26 | 32 | 31 | 29 | 28.5 |  | 27.5 | 26 | 24 | 28.75 |  | 26 | 27 | 22.5 | 23.3 | 22.8 |  | 22 | 24 | 24 | 25 |  | 27 | 26 | 25 | 27.8 |  | 26 | 27.5 | 24 | 31 | 30
| Flow rate of cooling air in cooler | M3/min | 6297 | 6306 | 6297 | 6297 |  | 6285 | 6280 | 6271 | 6304 |  | 6163 | 6163 | 6318 | 6297 |  | 6473 | 5984 | 6226 | 6285 | 6277 |  | 6285 | 5953 | 6034 |  |  | 6029 | 6034 | 6034 |  | 6285 | 6588 | 6736 | 6600 | 6598 |  | 6535 | 6535 | 6669 | 6669 |  | 6920 | 6920 | 6985 | 6869 | 6801 |  | 6750 | 6763 | 6717 | 6694 |  | 6699 | 6706 | 6669 | 6669 |  | 6861 | 6871 | 6928 | 7206 | 7051
| Flow rate of cooling air in cooler | kg/hr | 419707.6 | 418942.8 | 419707.6 | 419707.6 |  | 424437.9 | 415865.3 | 417974.6 | 422929.4 |  | 410776.2 | 410776.2 | 422483.4 | 421079.2 |  | 434267.4 | 403445 | 421845.7 | 424437.9 | 423897.6 |  | 425843.3 | 404688.5 | 408836.7 |  |  | 402500.4 | 406147 | 406147 |  | 430116 | 441982.7 | 453398.4 | 447186.3 | 447792.2 |  | 444992.4 | 447224.8 | 459468.5 | 452235.8 |  | 473572.4 | 471993.8 | 483682.5 | 474365.8 | 470463.7 |  | 468202 | 465944.7 | 462775.5 | 459643.3 |  | 456920 | 458927.2 | 457926.7 | 453664.1 |  | 469534.7 | 467871.9 | 477312.6 | 485034 | 476167.3
| Specific heat of cooling air | kcal/kg C | 0.237782 | 0.237805 | 0.237782 | 0.237782 |  | 0.23769 | 0.237828 | 0.237782 | 0.237736 |  | 0.237782 | 0.237782 | 0.237759 | 0.237759 |  | 0.237736 | 0.2377015 | 0.237667 | 0.23769 | 0.23769 |  | 0.237667 | 0.237644 | 0.237667 |  |  | 0.2377705 | 0.237713 | 0.237713 |  | 0.237598 | 0.237736 | 0.237713 | 0.237667 | 0.2376555 |  | 0.2376325 | 0.237598 | 0.237552 | 0.23766125 |  | 0.237598 | 0.237621 | 0.2375175 | 0.2375359 | 0.2375244 |  | 0.237506 | 0.237552 | 0.237552 | 0.237575 |  | 0.237621 | 0.237598 | 0.237575 | 0.2376394 |  | 0.237598 | 0.2376325 | 0.237552 | 0.237713 | 0.23769
| Heat from cooling air | kCal/hr | 3393162.8 | 3486934.3 | 3393162.8 | 3393162.8 |  | 3026539.2 | 3560558.6 | 3379152.6 | 3217457.2 |  | 3320956.4 | 3320956.4 | 3314824.8 | 3303806.9 |  | 3303712.0 | 2924934.4 | 2907505.5 | 3026539.2 | 3022686.8 |  | 2935058.1 | 2692810.3 | 2817842.6 |  |  | 3206041.0 | 2992938.8 | 2992938.8 |  | 2657062.1 | 3362406.1 | 3341139.5 | 3082161.3 | 3032977.6 |  | 2907978.1 | 2762752.7 | 2619543.9 | 3090019.0 |  | 2925516.3 | 3028202.5 | 2584869.0 | 2625418.4 | 2547822.5 |  | 2446417.1 | 2656466.6 | 2638398.0 | 2729993.9 |  | 2931492.5 | 2835045.1 | 2719798.2 | 2997075.0 |  | 2900573.3 | 3057493.1 | 2721277.6 | 3574265.3 | 3395406.2
3 | Power delievered by cooler fans | kWh/Day | 23363 | 21698 | 23060 | 22066 |  | 21152 | 20886 | 22002 | 20530 |  | 20819 | 20269 | 19484 | 20911 |  | 20819 | 20269 | 20117 | 19659 | 20213 |  | 20206 | 20107 | 21424 |  |  | 19031 | 18146 | 21508 |  | 20206 | 21576 | 20848 | 20246 | 19804 |  | 20458 | 19661 | 20301 | 20865 |  | 15528 | 17461 | 20550 | 19011 | 20030 |  | 19536 | 20511 | 20119 | 19991 |  | 20565 | 20182 | 20193 | 19932 |  | 18537 | 18922 | 21192 | 23307 | 21331
| Power delievered by cooler fans | kCal/hr | 837174.2 | 777511.7 | 826316.7 | 790698.3 |  | 757946.7 | 748415 | 788405 | 735658.3 |  | 746014.2 | 726305.8 | 698176.7 | 749310.8 |  | 746014.2 | 726305.8 | 720859.2 | 704447.5 | 724299.2 |  | 724048.3 | 720500.8 | 767693.3 |  |  | 681944.2 | 650231.7 | 770703.3 |  | 724048.3 | 773140 | 747053.3 | 725481.7 | 709643.3 |  | 733078.3 | 704519.2 | 727452.5 | 747662.5 |  | 556420 | 625685.8 | 736375 | 681227.5 | 717741.7 |  | 700040 | 734977.5 | 720930.8 | 716344.2 |  | 736912.5 | 723188.3 | 723582.5 | 714230 |  | 664242.5 | 678038.3 | 759380 | 835167.5 | 764360.8
1a | Temperature of cooler exhaust flue gases | C | 295 | 288 | 296 | 296 |  | 278 | 300 | 285 | 288 |  | 310 | 302 | 322 | 290 |  | 272 | 262 | 285 | 266 | 292 |  | 272 | 282 | 277 |  |  | 253 | 294 | 288 |  | 278 | 288 | 295 | 310 | 288 |  | 298 | 288 | 295 | 282 |  | 232 | 250 | 315 | 292 | 275 |  | 272 | 262 | 294 | 261 |  | 265 | 259 | 300 | 305 |  | 250 | 259 | 270 | 261 | 240
| Flow rate of Cooler exhaust fan | Nm3/hr | 390408 | 397666.8 | 390715.3 | 390715.3 |  | 408450 | 418896.8 | 420609 | 420188 |  | 387556.1 | 392490 | 401137.4 | 390590.3 |  | 423185.1 | 429913.4 | 390521.2 | 413606.4 | 413492 |  | 413606.4 | 438559.3 | 427757.6 |  |  | 434708.9 | 417842.8 | 417842.8 |  | 406289 | 423172.8 | 407269.5 | 396018.6 | 396019.6 |  | 418029.9 | 418029.9 | 391876.6 | 406460.8 |  | 399289.6 | 423172.8 | 393357.2 | 391876.6 | 394051.2 |  | 392871.5 | 423172.8 | 394977.7 | 392922.6 |  | 393664.8 | 394836.4 | 392915.9 | 391876.6 |  | 416078.4 | 418444.8 | 422749 | 393818 | 410905
| Flow rate of Cooler exhaust fan | Kg/hr | 234407 | 241744.6 | 234179.2 | 234179.2 |  | 252806.1 | 249317.4 | 257066 | 255435.4 |  | 226707.7 | 232788.2 | 229919.8 | 236599.2 |  | 264809.8 | 274048.5 | 238677 | 261697 | 249585.2 |  | 258815.9 | 269485.6 | 265237.7 |  |  | 281846.7 | 251321.8 | 254009.7 |  | 251468.5 | 257249.8 | 244530.9 | 231658 | 240743.2 |  | 249672.9 | 254123.4 | 235288.8 | 249761.8 |  | 269647.8 | 275941 | 228144.5 | 236538.1 | 245229.3 |  | 245841 | 269751.7 | 237569 | 250937.7 |  | 249542.5 | 253107.9 | 233854.2 | 231218 |  | 271315 | 268242 | 265511.3 | 251509.6 | 273164.5
| Cp of Cooler Exit Air | kcal/kg/deg.C | 0.243785 | 0.243624 | 0.243808 | 0.243808 |  | 0.243394 | 0.2439 | 0.243555 | 0.243624 |  | 0.24413 | 0.243946 | 0.244406 | 0.24367 |  | 0.243256 | 0.243026 | 0.243555 | 0.243118 | 0.243716 |  | 0.243256 | 0.243486 | 0.243371 |  |  | 0.242819 | 0.243762 | 0.243624 |  | 0.243394 | 0.243624 | 0.243785 | 0.24413 | 0.243624 |  | 0.243854 | 0.243624 | 0.243785 | 0.243486 |  | 0.242336 | 0.24275 | 0.244245 | 0.243716 | 0.243325 |  | 0.243256 | 0.243026 | 0.243762 | 0.243003 |  | 0.243095 | 0.242957 | 0.2439 | 0.244015 |  | 0.24275 | 0.242957 | 0.24321 | 0.243003 | 0.24252
| Heat from Cooler Exit Air | kcal/hr | 16857749.7 | 16961695.2 | 16900053.1 | 16900053.1 |  | 17105753.1 | 18242556.5 | 17843766.2 | 17922293.8 |  | 17157306.7 | 17149902.8 | 18094397.3 | 16719116.4 |  | 17521308.2 | 17449439.2 | 16567329.6 | 16923781.8 | 17761752.3 |  | 17124716.7 | 18503702.8 | 17880675.3 |  |  | 17314748.2 | 18011232.5 | 17822263.2 |  | 17015249.4 | 18049603.9 | 17585826.2 | 17531946.5 | 16891438.6 |  | 18143353.8 | 17830241.5 | 16921161.5 | 17149404.7 |  | 15160124.2 | 16746171.7 | 17552795.6 | 16833249.3 | 16409366.0 |  | 16266223.5 | 17175849.6 | 17025625.8 | 15915420.2 |  | 16075571.8 | 15927034.4 | 17111111.8 | 17208302.6 |  | 16465426.6 | 16879357.9 | 17435250.2 | 15951689.3 | 15899486.4
2a | Total Clinker from Cooler | tpd | 4263.485 | 4220.475 | 4241.484 | 4138.484 |  | 4227.460846 | 4176.447 | 4167.445 | 4274.445 |  | 4206.488 | 4208.482 | 4212.47 | 4124.484 |  | 4071.441 | 4033.433 | 4086.485 | 4102.454 | 4073.454 |  | 4055.454 | 4069.421 | 4216.435 |  |  | 4219.426 | 4294.448 | 4211.448 |  | 4207.464 | 4203.441 | 4222.462 | 4320.477 | 4351.477 |  | 4368.448 | 4301.448 | 4370.483 | 4359.463 |  | 3366.473 | 3816.441 | 4359.481 | 4352.483 | 4377.48 |  | 4380.481 | 4350.441 | 4346.479 | 4294.481 |  | 4368.48 | 4388.479 | 4345.481 | 4351.483 |  | 4203.451 | 4175.448 | 4264.442 | 4289.48 | 4206.458
| Temp. of Clinker from Cooler | Deg.C | 138 | 142 | 135 | 135 |  | 135 | 125 | 128 | 125 |  | 118 | 131 | 110 | 135 |  | 126 | 107 | 121 | 140 | 128 |  | 140 | 96 | 140 |  |  | 148 | 147 | 131 |  | 155 | 130 | 162 | 158 | 191 |  | 149 | 140 | 165 | 168 |  | 124 | 120 | 150 | 165 | 178 |  | 188 | 162 | 162 | 186 |  | 192 | 198 | 158 | 162 |  | 172 | 170 | 168 | 175 | 185
| Cp of Clinker from Cooler | kcal/kg/deg.C | 0.193452 | 0.193668 | 0.19329 | 0.19329 |  | 0.19329 | 0.19275 | 0.192912 | 0.19275 |  | 0.192372 | 0.193074 | 0.19194 | 0.19329 |  | 0.192804 | 0.191778 | 0.192534 | 0.19356 | 0.192912 |  | 0.19356 | 0.191184 | 0.19356 |  |  | 0.193992 | 0.193938 | 0.193074 |  | 0.19437 | 0.19302 | 0.194748 | 0.194532 | 0.196314 |  | 0.194046 | 0.19356 | 0.19491 | 0.195072 |  | 0.192696 | 0.19248 | 0.1941 | 0.19491 | 0.195612 |  | 0.196152 | 0.194748 | 0.194748 | 0.196044 |  | 0.196368 | 0.196692 | 0.194532 | 0.194748 |  | 0.195288 | 0.19518 | 0.195072 | 0.19545 | 0.19599
| Heat from Clinker Cooler | kcal/hr | 4742482.9 | 4836111.6 | 4611580.3 | 4499592.9 |  | 4596333.2 | 4192761.3 | 4287733.9 | 4291142.4 |  | 3978618.7 | 4435160.2 | 3705815.6 | 4484371.5 |  | 4121198.5 | 3448626.1 | 3966718.8 | 4632080.9 | 4191030.4 |  | 4579013.2 | 3112032.8 | 4760777.2 |  |  | 5047632.0 | 5101247.6 | 4438286.5 |  | 5281655.5 | 4394803.1 | 5550633.7 | 5533101.3 | 6798453.2 |  | 5262679.4 | 4856765.2 | 5856474.2 | 5952864.8 |  | 3351647.0 | 3672943.2 | 5288595.1 | 5832354.1 | 6350799.6 |  | 6730714.8 | 5718868.4 | 5713659.1 | 6524781.6 |  | 6862638.0 | 7121224.1 | 5565123.3 | 5720237.3 |  | 5882998.4 | 5772660.8 | 5823112.6 | 6113179.5 | 6354932.1
3a | Total Clinker Dust from Cooler ESP | tpd | 0.51533856 | 0.5249202 | 0.5157442 | 0.5157442 |  | 0.539154 | 0.5529438 | 0.5552039 | 0.5546482 |  | 0.5115741 | 0.5180868 | 0.5295013 | 0.5155792 |  | 0.5586043 | 0.5674857 | 0.5154879 | 0.5459604 | 0.5458095 |  | 0.5459604 | 0.5788982 | 0.5646401 |  |  | 0.5738157 | 0.5515525 | 0.5515525 |  | 0.5363014 | 0.5585881 | 0.5375957 | 0.5227446 | 0.5227459 |  | 0.5517994 | 0.5517994 | 0.517277 | 0.5365283 |  | 0.5270623 | 0.5585881 | 0.5192316 | 0.517277 | 0.5201476 |  | 0.5185904 | 0.5585881 | 0.5213706 | 0.5186578 |  | 0.5196375 | 0.521184 | 0.5186489 | 0.517277 |  | 0.5492235 | 0.5523471 | 0.55802868 | 0.51983976 | 0.5423946
| Temp. of from Clinker dust to ESP | Deg.C | 295 | 288 | 296 | 296 |  | 278 | 300 | 285 | 288 |  | 310 | 302 | 322 | 290 |  | 272 | 262 | 285 | 266 | 292 |  | 272 | 282 | 277 |  |  | 253 | 294 | 288 |  | 278 | 288 | 295 | 310 | 288 |  | 298 | 288 | 295 | 282 |  | 232 | 250 | 315 | 292 | 275 |  | 272 | 262 | 294 | 261 |  | 265 | 259 | 300 | 305 |  | 250 | 259 | 270 | 261 | 240
| Cp of from Clinker dust to ESP | kcal/kg/deg.C | 0.232575075 | 0.232019072 | 0.232654208 | 0.232654208 |  | 0.231218492 | 0.23297 | 0.231779675 | 0.232019072 |  | 0.2337543 | 0.233127452 | 0.234685692 | 0.2321783 |  | 0.230734592 | 0.229922172 | 0.231779675 | 0.230248028 | 0.232337232 |  | 0.230734592 | 0.231539612 | 0.231138027 |  |  | 0.229184667 | 0.232495868 | 0.232019072 |  | 0.231218492 | 0.232019072 | 0.232575075 | 0.2337543 | 0.232019072 |  | 0.232812252 | 0.232019072 | 0.232575075 | 0.231539612 |  | 0.227440512 | 0.2289375 | 0.234143675 | 0.232337232 | 0.230976875 |  | 0.230734592 | 0.229922172 | 0.232495868 | 0.229840523 |  | 0.230166675 | 0.229677003 | 0.23297 | 0.233363075 |  | 0.2289375 | 0.229677003 | 0.2305727 | 0.229840523 | 0.2281088
| Heat from Clinker dust to ESP | kcal/hr | 1473.217 | 1461.498 | 1479.877 | 1479.877 |  | 1444.006 | 1610.241 | 1528.134 | 1544.267 |  | 1544.609 | 1519.818 | 1667.241 | 1446.451 |  | 1460.746 | 1424.38 | 1418.821 | 1393.245 | 1542.878 |  | 1427.682 | 1574.945 | 1506.301 |  |  | 1386.332 | 1570.863 | 1535.648 |  | 1436.366 | 1555.237 | 1536.844 | 1578.337 | 1455.444 |  | 1595.115 | 1536.336 | 1478.758 | 1459.674 |  | 1158.795 | 1332.102 | 1595.669 | 1462.223 | 1376.628 |  | 1356.11 | 1402.047 | 1484.902 | 1296.393 |  | 1320.619 | 1291.805 | 1510.371 | 1534.066 |  | 1309.769 | 1369.046 | 1447.495 | 1299.348 | 1237.25
4a | Radiation Losses | kcal/hr | 1066000 | 1055250 | 1060500 | 1034750 |  | 1057000 | 1044250 | 1042000 | 1068750 |  | 1051750 | 1052250 | 1053250 | 1031250 |  | 1018000 | 1008500 | 1021750 | 1025750 | 1018500 |  | 1014000 | 1017500 | 1054250 |  |  | 1055000 | 1073750 | 1053000 |  | 1052000 | 1051000 | 1055750 | 1080250 | 1088000 |  | 1092250 | 1075500 | 1092750 | 1090000 |  | 841750 | 954250 | 1090000 | 1088250 | 1094500 |  | 1095250 | 1087750 | 1086750 | 1073750 |  | 1092250 | 1097250 | 1086500 | 1088000 |  | 1051000 | 1044000 | 1066250 | 1072500 | 1051750
| Heat Losses | kcal/hr | 22667705.8 | 22854518.2 | 22573613.2 | 22435875.8 |  | 22760530.3 | 23481178.0 | 23175028.3 | 23283730.5 |  | 22189220.1 | 22638832.8 | 22855130.2 | 22236184.3 |  | 22661967.4 | 21907989.8 | 21557217.2 | 22583005.9 | 22972825.5 |  | 22719157.5 | 22634810.6 | 23697208.7 |  |  | 23418766.5 | 24187801.0 | 23315085.4 |  | 23350341.3 | 23496962.2 | 24193746.8 | 24146876.2 | 24779347.3 |  | 24499878.3 | 23764043.0 | 23871864.4 | 24193729.2 |  | 19354680.0 | 21374697.0 | 23932986.3 | 23755315.6 | 23856042.3 |  | 24093544.4 | 23983870.1 | 23827519.8 | 23515248.2 |  | 24031780.5 | 24146800.3 | 23764245.5 | 24018074.0 |  | 23400734.7 | 23697387.7 | 24326060.3 | 23138668.1 | 23307405.7
| Cooler Efficiency | % | 67.28998 | 66.72168 | 67.26203 | 66.68517 | 66.98972 | 66.67749 | 65.49422 | 65.80404 | 66.34794 | 66.08092 | 67.49584 | 66.84247 | 66.5388 | 66.81197 | 66.92227 | 65.76145 | 66.40398 | 67.33556 | 65.96011 | 65.14845 | 66.12191 | 65.34266 | 65.45438 | 65.11882 |  | 65.30529 | 65.70447 | 65.03889 | 65.73264 | 65.492 | 65.45562 | 65.59167 | 64.69673 | 65.37889 | 64.67871 | 65.16032 | 65.15548 | 65.61706 | 65.92093 | 65.61988 | 65.57834 | 64.72138 | 65.46972 | 65.73897 | 65.93411 | 65.95585 | 65.56401 | 65.58091 | 65.6331 | 65.8115 | 65.91402 | 65.73488 | 65.83451 | 65.76591 | 65.93591 | 65.74856 | 65.82123 | 65.44377 | 64.87261 | 64.52094 | 66.88555 | 65.9042 | 65.52542
| Total heat input | kCal/hr | 69298976.9 | 68676905.9 | 68952399.4 | 67345001.1 | 68568320.9 | 68303765.9 | 68049993.6 | 67771237.6 | 69189615.5 | 68328653.1 | 68265790.5 | 68276602.2 | 68303381.5 | 67000617.7 | 67961598.0 | 66188446.2 | 65210080.3 | 65995984.6 | 66342766.7 | 65916226.0 | 65930700.7 | 65553666.4 | 65521511.1 | 67936955.9 |  | 66337377.8 | 68285185.1 | 69184870.4 | 68038762.1 | 68502939.2 | 67595190.4 | 68288586.1 | 68531172.8 | 69746102.9 | 70154141.0 | 68863038.6 | 70311996.4 | 69115791.9 | 70048456.4 | 70371281.5 | 69961881.6 | 54862356.3 | 61901308.3 | 69854844.0 | 69733425.9 | 70073844.1 | 65285155.7 | 70000517.1 | 69787704.1 | 69694548.9 | 68988038.0 | 69617702.0 | 70339345.0 | 70534373.4 | 69763340.7 | 70122825.0 | 70189971.0 | 67717855.8 | 67461291.4 | 68564557.6 | 69874832.8 | 68358587.0 | 68395424.9
| Kiln running hours | hrs | 24 | 24 | 24 | 24 |  | 24 | 24 | 24 | 24 |  | 24 | 24 | 24 | 24 |  | 24 | 24 | 24 | 24 | 24 |  | 24 | 24 | 24 |  |  | 24 | 24 | 24 |  | 24 | 24 | 24 | 24 | 24 |  | 24 | 24 | 24 | 24 |  | 24 | 24 | 24 | 24 | 24 |  | 24 | 24 | 24 | 24 |  | 24 | 24 | 24 | 24 |  | 24 | 24 | 24 | 24 | 24
| Baseline Efficiency | % |  |  |  |  | 61.95647 |  |  |  |  | 61.95647 |  |  |  |  | 61.95647 | [5 empty] | 61.95647 |  |  |  |  | 61.95647 |  |  |  | 61.95647 | [5 empty] | 61.95647 |  |  |  |  | 61.95647 | [5 empty] | 61.95647 |  |  |  |  | 61.95647 |  |  |  |  | 61.95647 | [5 empty] | 61.95647
| Increase in Cooler Efficiency | % |  |  |  |  | 5.03325 |  |  |  |  | 4.124455 |  |  |  |  | 4.965805 | [5 empty] | 4.165443 |  |  |  |  | 3.348822 |  |  |  | 3.535533 | [5 empty] | 3.203856 |  |  |  |  | 3.62187 | [5 empty] | 3.60754 |  |  |  |  | 3.778415 |  |  |  |  | 3.864758 | [5 empty] | 3.568949
| Saving in heat output due to increase in cooler efficiency | Kcal/hr |  |  |  |  | 3451214.8 |  |  |  |  | 2818184.7 |  |  |  |  | 3374840.4 | [5 empty] | 2746305.7 |  |  |  |  | 2221520.6 |  |  |  | 2421943.8 | [5 empty] | 2206272.3 |  |  |  |  | 2533928.1 | [5 empty] | 2355187.8 |  |  |  |  | 2630445.7 |  |  |  |  | 2712672.5 | [5 empty] | 2440997.8
| Saving in heat input due to increase in cooler efficiency | Kcal/hr |  |  |  |  | 5151857.6 |  |  |  |  | 4264747.8 |  |  |  |  | 5042925.6 | [5 empty] | 4153397.5 |  |  |  |  | 3401746.8 |  |  |  | 3698075.8 | [5 empty] | 3385913.7 |  |  |  |  | 3863971.2 | [5 empty] | 3592196.3 |  |  |  |  | 4001597.9 |  |  |  |  | 4121273.2 | [5 empty] | 3725268.6
| Kiln running hours (Average written in registered PDD) | hrs |  |  |  |  | 648 |  |  |  |  | 648 |  |  |  |  | 648 | [5 empty] | 648 |  |  |  |  | 648 |  |  |  | 648 | [5 empty] | 648 |  |  |  |  | 648 | [5 empty] | 648 |  |  |  |  | 648 |  |  |  |  | 648 | [5 empty] | 648 | 7776
| Actual running hours | hrs |  |  |  |  | 718.08 |  |  |  |  | 520.42 |  |  |  |  | 675.08 | [5 empty] | 649.84 |  |  |  |  | 432.66 |  |  |  | 667.76 | [5 empty] | 615.42 |  |  |  |  | 701.5 | [5 empty] | 237.5 |  |  |  |  | 724.33 |  |  |  |  | 696 | [5 empty] | 699.08 | 7337.67
| Total energy saved | Million Kcal |  |  |  |  | 3699.446 |  |  |  |  | 2219.46 |  |  |  |  | 3404.378 | [5 empty] | 2699.044 |  |  |  |  | 1471.8 |  |  |  | 2469.427 | [5 empty] | 2083.759 |  |  |  |  | 2710.576 | [5 empty] | 853.1466 |  |  |  |  | 2898.477 |  |  |  |  | 2868.406 | [5 empty] | 2604.261 | 29982.18 | 125325.5
| Average calorific value of petcoke | Kcal/ kg |  |  |  |  | 8368 |  |  |  |  | 0 |  |  |  |  | 0 | [5 empty] | 0 |  |  |  |  | 0 |  |  |  | 0 | [5 empty] | 0 |  |  |  |  | 0 | [5 empty] | 0 |  |  |  |  | 0 |  |  |  |  | 0 | [5 empty] | 0 |  | 34.81264
| Average calorific value of Coal | Kcal/ kg |  |  |  |  | 4304.59 |  |  |  |  | 4706.32 |  |  |  |  | 4699.24 | [5 empty] | 4786.14 |  |  |  |  | 4658.16 |  |  |  | 4736.52 | [5 empty] | 4710.52 |  |  |  |  | 4716.83 | [5 empty] | 4788.93 |  |  |  |  | 4731.11 |  |  |  |  | 4698.3 | [5 empty] | 4701.09
| tCO2 emission per ton of Petcoke | t CO2/TJ |  |  |  |  | 97.5 |  |  |  |  | 97.5 |  |  |  |  | 97.5 | [5 empty] | 97.5 |  |  |  |  | 97.5 |  |  |  | 97.5 | [5 empty] | 97.5 |  |  |  |  | 97.5 | [5 empty] | 97.5 |  |  |  |  | 97.5 |  |  |  |  | 97.5 | [5 empty] | 97.5
| tCO2 emission per ton of Coal | t CO2/TJ |  |  |  |  | 96.1 |  |  |  |  | 96.1 |  |  |  |  | 96.1 | [5 empty] | 96.1 |  |  |  |  | 96.1 |  |  |  | 96.1 | [5 empty] | 96.1 |  |  |  |  | 96.1 | [5 empty] | 96.1 |  |  |  |  | 96.1 |  |  |  |  | 96.1 | [5 empty] | 96.1
| Quantity of petcoke | tons/month |  |  |  |  | 1901 |  |  |  |  | 0 |  |  |  |  | 0 | [5 empty] | 0 |  |  |  |  | 0 |  |  |  | 0 | [5 empty] | 0 |  |  |  |  | 0 | [5 empty] | 0 |  |  |  |  | 0 |  |  |  |  | 0 | [5 empty] | 0
| Quantity of fine coal consumed | tons/month |  |  |  |  | 13357 |  |  |  |  | 15486 |  |  |  |  | 18426 | [5 empty] | 18341 |  |  |  |  | 11916 |  |  |  | 13603 | [5 empty] | 19397 |  |  |  |  | 19135 | [5 empty] | 16362 |  |  |  |  | 17894 |  |  |  |  | 17774 | [5 empty] | 17595
| Total heat supplied by fuels | Million Kcal/month |  |  |  |  | 73403.97663 |  |  |  |  | 72882.07152 |  |  |  |  | 86588.19624 | [5 empty] | 87782.59374 |  |  |  |  | 55506.63456 |  |  |  | 64430.88156 | [5 empty] | 91369.95644 |  |  |  |  | 90256.54205 | [5 empty] | 78356.47266 |  |  |  |  | 84658.48234 |  |  |  |  | 83507.5842 | [5 empty] | 82715.67855
| Average emission factor of fuel used | t CO2/TJ |  |  |  |  | 96.4034 |  |  |  |  | 96.1 |  |  |  |  | 96.1 | [5 empty] | 96.1 |  |  |  |  | 96.1 |  |  |  | 96.1 | [5 empty] | 96.1 |  |  |  |  | 96.1 | [5 empty] | 96.1 |  |  |  |  | 96.1 |  |  |  |  | 96.1 | [5 empty] | 96.1
| Average emission factor of fuel used | kgCO2/Million Kcal |  |  |  |  | 402.9662 |  |  |  |  | 401.698 |  |  |  |  | 401.698 | [5 empty] | 401.698 |  |  |  |  | 401.698 |  |  |  | 401.698 | [5 empty] | 401.698 |  |  |  |  | 401.698 | [5 empty] | 401.698 |  |  |  |  | 401.698 |  |  |  |  | 401.698 | [5 empty] | 401.698
| Emission Reduction | tons/month |  |  |  |  | 1491 |  |  |  |  | 892 |  |  |  |  | 1368 | [5 empty] | 1084 |  |  |  |  | 591 |  |  |  | 992 | [5 empty] | 837 |  |  |  |  | 1089 | [5 empty] | 343 |  |  |  |  | 1164 |  |  |  |  | 1152 | [5 empty] | 1046 | 12049
| Actual running hours | 7337.67
| Average Running hours as in register PDD | 7776
| Difference | -438.33
| % difference | -5.63696
| CER as in monitoring report | 12049
| CER as on registered PDD | 15179
| Difference | -3130
| % difference | -25.97726